## welds-weld-S355-HISTAR355-Euroc
Eurocode 3 - Annexes nationales français (EN 1993-1-8:2005)
Cordons de soudure, Résistances de soudure pour: HISTAR®355
Epaisseur du cordon | Gorge | Résistance longitudinale | Résistance transversale
s | a | Fw,L,Rd | Fw,T,Rd
mm | mm | kN/mm | kN/mm
3,0 | 2,1 | 0,54 | 0,66
4,0 | 2,8 | 0,72 | 0,88
5,0 | 3,5 | 0,89 | 1,09
6,0 | 4,2 | 1,07 | 1,31
8,0 | 5,6 | 1,43 | 1,75
10,0 | 7,0 | 1,79 | 2,19
12,0 | 8,4 | 2,15 | 2,63
15,0 | 10,5 | 2,68 | 3,28
18,0 | 12,6 | 3,22 | 3,94
20,0 | 14,0 | 3,58 | 4,38
22,0 | 15,4 | 3,93 | 4,82
25,0 | 17,5 | 4,47 | 5,47
Ces données ont été téléchargées du site Orange Book (http://orangebook.arcelormittal.com /fr-fr/valeurs-de-dimensionnement/francais-na/boulons-et-soudures/cordons-de-soudure/resistance-soudure/histar355/) le 07/11/2023 à 11:10.
© 2023, SCI et ArcelorMittal Sections commerciales S.A. Ces données sont soumises aux mêmes conditions que celles définies par le site Orange Book (http://orangebook.arcelormittal.com/terms-conditions/)