## welds-weld-S460-HISTAR460-Euroc
Eurocode 3 - Annexes nationales français (EN 1993-1-8:2005)
Cordons de soudure, Résistances de soudure pour: HISTAR®460
Epaisseur du cordon | Gorge | Résistance longitudinale | Résistance transversale
s | a | Fw,L,Rd | Fw,T,Rd
mm | mm | kN/mm | kN/mm
3,0 | 2,1 | 0,66 | 0,80
4,0 | 2,8 | 0,87 | 1,07
5,0 | 3,5 | 1,09 | 1,34
6,0 | 4,2 | 1,31 | 1,60
8,0 | 5,6 | 1,75 | 2,14
10,0 | 7,0 | 2,18 | 2,67
12,0 | 8,4 | 2,62 | 3,21
15,0 | 10,5 | 3,27 | 4,01
18,0 | 12,6 | 3,93 | 4,81
20,0 | 14,0 | 4,36 | 5,35
22,0 | 15,4 | 4,80 | 5,88
25,0 | 17,5 | 5,46 | 6,68
Ces données ont été téléchargées du site Orange Book (http://orangebook.arcelormittal.com /fr-fr/valeurs-de-dimensionnement/francais-na/boulons-et-soudures/cordons-de-soudure/resistance-soudure/histar460/) le 07/11/2023 à 11:10.
© 2023, SCI et ArcelorMittal Sections commerciales S.A. Ces données sont soumises aux mêmes conditions que celles définies par le site Orange Book (http://orangebook.arcelormittal.com/terms-conditions/)