## HD-bending-S355-Eurocode3-UK-07
Eurocode 3 - UK National Annex (EN 1993-1-1:2005, EN 10365)
Wide flange columns - HD, Buckling resistance moment for: S355/HISTAR®355
Section designation |  | C1(1) | Buckling resistance moment Mb,Rd (kNm)for length between lateral restraints, L (m) | [16 empty] | Second moment of area Axis y-y
Cross-section resistance (kNm) | [19 empty] | Iy
Classification |  |  | 1.0 | 1.5 | 2.0 | 2.5 | 3.0 | 3.5 | 4.0 | 5.0 | 6.0 | 7.0 | 8.0 | 9.0 | 10.0 | 11.0 | 12.0 | 13.0 | 14.0 | cm4
HD 400 x 1299 | + | 1.00 | 11,800 | 11,800 | 11,800 | 11,800 | 11,800 | 11,800 | 11,800 | 11,800 | 11,800 | 11,800 | 11,800 | 11,780 | 11,680 | 11,580 | 11,480 | 11,380 | 11,290 | 755,000
|  | 1.13 | 11,800 | 11,800 | 11,800 | 11,800 | 11,800 | 11,800 | 11,800 | 11,800 | 11,800 | 11,800 | 11,800 | 11,800 | 11,800 | 11,800 | 11,800 | 11,790 | 11,720
Mc,y,Rd = 11,800 |  | 1.35 | 11,800 | 11,800 | 11,800 | 11,800 | 11,800 | 11,800 | 11,800 | 11,800 | 11,800 | 11,800 | 11,800 | 11,800 | 11,800 | 11,800 | 11,800 | 11,800 | 11,800
Mc,z,Rd = 5,920 |  | 1.50 | 11,800 | 11,800 | 11,800 | 11,800 | 11,800 | 11,800 | 11,800 | 11,800 | 11,800 | 11,800 | 11,800 | 11,800 | 11,800 | 11,800 | 11,800 | 11,800 | 11,800
|  | 1.77 | 11,800 | 11,800 | 11,800 | 11,800 | 11,800 | 11,800 | 11,800 | 11,800 | 11,800 | 11,800 | 11,800 | 11,800 | 11,800 | 11,800 | 11,800 | 11,800 | 11,800
|  | 2.00 | 11,800 | 11,800 | 11,800 | 11,800 | 11,800 | 11,800 | 11,800 | 11,800 | 11,800 | 11,800 | 11,800 | 11,800 | 11,800 | 11,800 | 11,800 | 11,800 | 11,800
Class = 1 |  | 2.50 | 11,800 | 11,800 | 11,800 | 11,800 | 11,800 | 11,800 | 11,800 | 11,800 | 11,800 | 11,800 | 11,800 | 11,800 | 11,800 | 11,800 | 11,800 | 11,800 | 11,800
HD 400 x 1202 | + | 1.00 | 10,660 | 10,660 | 10,660 | 10,660 | 10,660 | 10,660 | 10,660 | 10,660 | 10,660 | 10,660 | 10,660 | 10,590 | 10,490 | 10,400 | 10,300 | 10,220 | 10,130 | 664,000
|  | 1.13 | 10,660 | 10,660 | 10,660 | 10,660 | 10,660 | 10,660 | 10,660 | 10,660 | 10,660 | 10,660 | 10,660 | 10,660 | 10,660 | 10,660 | 10,660 | 10,590 | 10,520
Mc,y,Rd = 10,660 |  | 1.35 | 10,660 | 10,660 | 10,660 | 10,660 | 10,660 | 10,660 | 10,660 | 10,660 | 10,660 | 10,660 | 10,660 | 10,660 | 10,660 | 10,660 | 10,660 | 10,660 | 10,660
Mc,z,Rd = 5,380 |  | 1.50 | 10,660 | 10,660 | 10,660 | 10,660 | 10,660 | 10,660 | 10,660 | 10,660 | 10,660 | 10,660 | 10,660 | 10,660 | 10,660 | 10,660 | 10,660 | 10,660 | 10,660
|  | 1.77 | 10,660 | 10,660 | 10,660 | 10,660 | 10,660 | 10,660 | 10,660 | 10,660 | 10,660 | 10,660 | 10,660 | 10,660 | 10,660 | 10,660 | 10,660 | 10,660 | 10,660
|  | 2.00 | 10,660 | 10,660 | 10,660 | 10,660 | 10,660 | 10,660 | 10,660 | 10,660 | 10,660 | 10,660 | 10,660 | 10,660 | 10,660 | 10,660 | 10,660 | 10,660 | 10,660
Class = 1 |  | 2.50 | 10,660 | 10,660 | 10,660 | 10,660 | 10,660 | 10,660 | 10,660 | 10,660 | 10,660 | 10,660 | 10,660 | 10,660 | 10,660 | 10,660 | 10,660 | 10,660 | 10,660
HD 400 x 1086 | + | 1.00 | 9,660 | 9,660 | 9,660 | 9,660 | 9,660 | 9,660 | 9,660 | 9,660 | 9,660 | 9,660 | 9,620 | 9,520 | 9,430 | 9,340 | 9,250 | 9,160 | 9,080 | 596,000
|  | 1.13 | 9,660 | 9,660 | 9,660 | 9,660 | 9,660 | 9,660 | 9,660 | 9,660 | 9,660 | 9,660 | 9,660 | 9,660 | 9,660 | 9,660 | 9,590 | 9,520 | 9,450
Mc,y,Rd = 9,660 |  | 1.35 | 9,660 | 9,660 | 9,660 | 9,660 | 9,660 | 9,660 | 9,660 | 9,660 | 9,660 | 9,660 | 9,660 | 9,660 | 9,660 | 9,660 | 9,660 | 9,660 | 9,660
Mc,z,Rd = 4,750 |  | 1.50 | 9,660 | 9,660 | 9,660 | 9,660 | 9,660 | 9,660 | 9,660 | 9,660 | 9,660 | 9,660 | 9,660 | 9,660 | 9,660 | 9,660 | 9,660 | 9,660 | 9,660
|  | 1.77 | 9,660 | 9,660 | 9,660 | 9,660 | 9,660 | 9,660 | 9,660 | 9,660 | 9,660 | 9,660 | 9,660 | 9,660 | 9,660 | 9,660 | 9,660 | 9,660 | 9,660
|  | 2.00 | 9,660 | 9,660 | 9,660 | 9,660 | 9,660 | 9,660 | 9,660 | 9,660 | 9,660 | 9,660 | 9,660 | 9,660 | 9,660 | 9,660 | 9,660 | 9,660 | 9,660
Class = 1 |  | 2.50 | 9,660 | 9,660 | 9,660 | 9,660 | 9,660 | 9,660 | 9,660 | 9,660 | 9,660 | 9,660 | 9,660 | 9,660 | 9,660 | 9,660 | 9,660 | 9,660 | 9,660
HD 400 x 990 | + | 1.00 | 8,620 | 8,620 | 8,620 | 8,620 | 8,620 | 8,620 | 8,620 | 8,620 | 8,620 | 8,620 | 8,540 | 8,440 | 8,350 | 8,270 | 8,180 | 8,100 | 8,020 | 519,000
|  | 1.13 | 8,620 | 8,620 | 8,620 | 8,620 | 8,620 | 8,620 | 8,620 | 8,620 | 8,620 | 8,620 | 8,620 | 8,620 | 8,620 | 8,570 | 8,500 | 8,430 | 8,360
Mc,y,Rd = 8,620 |  | 1.35 | 8,620 | 8,620 | 8,620 | 8,620 | 8,620 | 8,620 | 8,620 | 8,620 | 8,620 | 8,620 | 8,620 | 8,620 | 8,620 | 8,620 | 8,620 | 8,620 | 8,620
Mc,z,Rd = 4,250 |  | 1.50 | 8,620 | 8,620 | 8,620 | 8,620 | 8,620 | 8,620 | 8,620 | 8,620 | 8,620 | 8,620 | 8,620 | 8,620 | 8,620 | 8,620 | 8,620 | 8,620 | 8,620
|  | 1.77 | 8,620 | 8,620 | 8,620 | 8,620 | 8,620 | 8,620 | 8,620 | 8,620 | 8,620 | 8,620 | 8,620 | 8,620 | 8,620 | 8,620 | 8,620 | 8,620 | 8,620
|  | 2.00 | 8,620 | 8,620 | 8,620 | 8,620 | 8,620 | 8,620 | 8,620 | 8,620 | 8,620 | 8,620 | 8,620 | 8,620 | 8,620 | 8,620 | 8,620 | 8,620 | 8,620
Class = 1 |  | 2.50 | 8,620 | 8,620 | 8,620 | 8,620 | 8,620 | 8,620 | 8,620 | 8,620 | 8,620 | 8,620 | 8,620 | 8,620 | 8,620 | 8,620 | 8,620 | 8,620 | 8,620
HD 400 x 900 | + | 1.00 | 7,680 | 7,680 | 7,680 | 7,680 | 7,680 | 7,680 | 7,680 | 7,680 | 7,680 | 7,650 | 7,560 | 7,470 | 7,380 | 7,300 | 7,230 | 7,150 | 7,080 | 450,000
|  | 1.13 | 7,680 | 7,680 | 7,680 | 7,680 | 7,680 | 7,680 | 7,680 | 7,680 | 7,680 | 7,680 | 7,680 | 7,680 | 7,650 | 7,580 | 7,520 | 7,450 | 7,390
Mc,y,Rd = 7,680 |  | 1.35 | 7,680 | 7,680 | 7,680 | 7,680 | 7,680 | 7,680 | 7,680 | 7,680 | 7,680 | 7,680 | 7,680 | 7,680 | 7,680 | 7,680 | 7,680 | 7,680 | 7,680
Mc,z,Rd = 3,800 |  | 1.50 | 7,680 | 7,680 | 7,680 | 7,680 | 7,680 | 7,680 | 7,680 | 7,680 | 7,680 | 7,680 | 7,680 | 7,680 | 7,680 | 7,680 | 7,680 | 7,680 | 7,680
|  | 1.77 | 7,680 | 7,680 | 7,680 | 7,680 | 7,680 | 7,680 | 7,680 | 7,680 | 7,680 | 7,680 | 7,680 | 7,680 | 7,680 | 7,680 | 7,680 | 7,680 | 7,680
|  | 2.00 | 7,680 | 7,680 | 7,680 | 7,680 | 7,680 | 7,680 | 7,680 | 7,680 | 7,680 | 7,680 | 7,680 | 7,680 | 7,680 | 7,680 | 7,680 | 7,680 | 7,680
Class = 1 |  | 2.50 | 7,680 | 7,680 | 7,680 | 7,680 | 7,680 | 7,680 | 7,680 | 7,680 | 7,680 | 7,680 | 7,680 | 7,680 | 7,680 | 7,680 | 7,680 | 7,680 | 7,680
HD 400 x 818 | + | 1.00 | 6,840 | 6,840 | 6,840 | 6,840 | 6,840 | 6,840 | 6,840 | 6,840 | 6,840 | 6,770 | 6,680 | 6,600 | 6,520 | 6,450 | 6,370 | 6,300 | 6,230 | 392,000
|  | 1.13 | 6,840 | 6,840 | 6,840 | 6,840 | 6,840 | 6,840 | 6,840 | 6,840 | 6,840 | 6,840 | 6,840 | 6,840 | 6,770 | 6,700 | 6,640 | 6,580 | 6,520
Mc,y,Rd = 6,840 |  | 1.35 | 6,840 | 6,840 | 6,840 | 6,840 | 6,840 | 6,840 | 6,840 | 6,840 | 6,840 | 6,840 | 6,840 | 6,840 | 6,840 | 6,840 | 6,840 | 6,840 | 6,840
Mc,z,Rd = 3,390 |  | 1.50 | 6,840 | 6,840 | 6,840 | 6,840 | 6,840 | 6,840 | 6,840 | 6,840 | 6,840 | 6,840 | 6,840 | 6,840 | 6,840 | 6,840 | 6,840 | 6,840 | 6,840
|  | 1.77 | 6,840 | 6,840 | 6,840 | 6,840 | 6,840 | 6,840 | 6,840 | 6,840 | 6,840 | 6,840 | 6,840 | 6,840 | 6,840 | 6,840 | 6,840 | 6,840 | 6,840
|  | 2.00 | 6,840 | 6,840 | 6,840 | 6,840 | 6,840 | 6,840 | 6,840 | 6,840 | 6,840 | 6,840 | 6,840 | 6,840 | 6,840 | 6,840 | 6,840 | 6,840 | 6,840
Class = 1 |  | 2.50 | 6,840 | 6,840 | 6,840 | 6,840 | 6,840 | 6,840 | 6,840 | 6,840 | 6,840 | 6,840 | 6,840 | 6,840 | 6,840 | 6,840 | 6,840 | 6,840 | 6,840
HD 400 x 744 | + | 1.00 | 6,100 | 6,100 | 6,100 | 6,100 | 6,100 | 6,100 | 6,100 | 6,100 | 6,080 | 6,000 | 5,920 | 5,840 | 5,760 | 5,690 | 5,620 | 5,550 | 5,490 | 342,000
|  | 1.13 | 6,100 | 6,100 | 6,100 | 6,100 | 6,100 | 6,100 | 6,100 | 6,100 | 6,100 | 6,100 | 6,100 | 6,060 | 5,990 | 5,930 | 5,870 | 5,810 | 5,750
Mc,y,Rd = 6,100 |  | 1.35 | 6,100 | 6,100 | 6,100 | 6,100 | 6,100 | 6,100 | 6,100 | 6,100 | 6,100 | 6,100 | 6,100 | 6,100 | 6,100 | 6,100 | 6,100 | 6,100 | 6,100
Mc,z,Rd = 3,040 |  | 1.50 | 6,100 | 6,100 | 6,100 | 6,100 | 6,100 | 6,100 | 6,100 | 6,100 | 6,100 | 6,100 | 6,100 | 6,100 | 6,100 | 6,100 | 6,100 | 6,100 | 6,100
|  | 1.77 | 6,100 | 6,100 | 6,100 | 6,100 | 6,100 | 6,100 | 6,100 | 6,100 | 6,100 | 6,100 | 6,100 | 6,100 | 6,100 | 6,100 | 6,100 | 6,100 | 6,100
|  | 2.00 | 6,100 | 6,100 | 6,100 | 6,100 | 6,100 | 6,100 | 6,100 | 6,100 | 6,100 | 6,100 | 6,100 | 6,100 | 6,100 | 6,100 | 6,100 | 6,100 | 6,100
Class = 1 |  | 2.50 | 6,100 | 6,100 | 6,100 | 6,100 | 6,100 | 6,100 | 6,100 | 6,100 | 6,100 | 6,100 | 6,100 | 6,100 | 6,100 | 6,100 | 6,100 | 6,100 | 6,100
HD 400 x 677 | + | 1.00 | 5,450 | 5,450 | 5,450 | 5,450 | 5,450 | 5,450 | 5,450 | 5,450 | 5,410 | 5,330 | 5,250 | 5,180 | 5,110 | 5,040 | 4,970 | 4,910 | 4,840 | 300,000
|  | 1.13 | 5,450 | 5,450 | 5,450 | 5,450 | 5,450 | 5,450 | 5,450 | 5,450 | 5,450 | 5,450 | 5,440 | 5,380 | 5,320 | 5,260 | 5,200 | 5,140 | 5,080
Mc,y,Rd = 5,450 |  | 1.35 | 5,450 | 5,450 | 5,450 | 5,450 | 5,450 | 5,450 | 5,450 | 5,450 | 5,450 | 5,450 | 5,450 | 5,450 | 5,450 | 5,450 | 5,450 | 5,450 | 5,410
Mc,z,Rd = 2,730 |  | 1.50 | 5,450 | 5,450 | 5,450 | 5,450 | 5,450 | 5,450 | 5,450 | 5,450 | 5,450 | 5,450 | 5,450 | 5,450 | 5,450 | 5,450 | 5,450 | 5,450 | 5,450
|  | 1.77 | 5,450 | 5,450 | 5,450 | 5,450 | 5,450 | 5,450 | 5,450 | 5,450 | 5,450 | 5,450 | 5,450 | 5,450 | 5,450 | 5,450 | 5,450 | 5,450 | 5,450
|  | 2.00 | 5,450 | 5,450 | 5,450 | 5,450 | 5,450 | 5,450 | 5,450 | 5,450 | 5,450 | 5,450 | 5,450 | 5,450 | 5,450 | 5,450 | 5,450 | 5,450 | 5,450
Class = 1 |  | 2.50 | 5,450 | 5,450 | 5,450 | 5,450 | 5,450 | 5,450 | 5,450 | 5,450 | 5,450 | 5,450 | 5,450 | 5,450 | 5,450 | 5,450 | 5,450 | 5,450 | 5,450
HD 400 x 634 | + | 1.00 | 5,050 | 5,050 | 5,050 | 5,050 | 5,050 | 5,050 | 5,050 | 5,050 | 4,990 | 4,910 | 4,840 | 4,770 | 4,700 | 4,630 | 4,570 | 4,500 | 4,440 | 274,000
|  | 1.13 | 5,050 | 5,050 | 5,050 | 5,050 | 5,050 | 5,050 | 5,050 | 5,050 | 5,050 | 5,050 | 5,020 | 4,960 | 4,900 | 4,840 | 4,780 | 4,730 | 4,670
Mc,y,Rd = 5,050 |  | 1.35 | 5,050 | 5,050 | 5,050 | 5,050 | 5,050 | 5,050 | 5,050 | 5,050 | 5,050 | 5,050 | 5,050 | 5,050 | 5,050 | 5,050 | 5,050 | 5,020 | 4,980
Mc,z,Rd = 2,530 |  | 1.50 | 5,050 | 5,050 | 5,050 | 5,050 | 5,050 | 5,050 | 5,050 | 5,050 | 5,050 | 5,050 | 5,050 | 5,050 | 5,050 | 5,050 | 5,050 | 5,050 | 5,050
|  | 1.77 | 5,050 | 5,050 | 5,050 | 5,050 | 5,050 | 5,050 | 5,050 | 5,050 | 5,050 | 5,050 | 5,050 | 5,050 | 5,050 | 5,050 | 5,050 | 5,050 | 5,050
|  | 2.00 | 5,050 | 5,050 | 5,050 | 5,050 | 5,050 | 5,050 | 5,050 | 5,050 | 5,050 | 5,050 | 5,050 | 5,050 | 5,050 | 5,050 | 5,050 | 5,050 | 5,050
Class = 1 |  | 2.50 | 5,050 | 5,050 | 5,050 | 5,050 | 5,050 | 5,050 | 5,050 | 5,050 | 5,050 | 5,050 | 5,050 | 5,050 | 5,050 | 5,050 | 5,050 | 5,050 | 5,050
HD 400 x 592 | + | 1.00 | 4,660 | 4,660 | 4,660 | 4,660 | 4,660 | 4,660 | 4,660 | 4,660 | 4,590 | 4,520 | 4,440 | 4,370 | 4,310 | 4,240 | 4,180 | 4,120 | 4,060 | 250,000
|  | 1.13 | 4,660 | 4,660 | 4,660 | 4,660 | 4,660 | 4,660 | 4,660 | 4,660 | 4,660 | 4,660 | 4,610 | 4,550 | 4,500 | 4,440 | 4,380 | 4,330 | 4,270
Mc,y,Rd = 4,660 |  | 1.35 | 4,660 | 4,660 | 4,660 | 4,660 | 4,660 | 4,660 | 4,660 | 4,660 | 4,660 | 4,660 | 4,660 | 4,660 | 4,660 | 4,660 | 4,660 | 4,610 | 4,570
Mc,z,Rd = 2,330 |  | 1.50 | 4,660 | 4,660 | 4,660 | 4,660 | 4,660 | 4,660 | 4,660 | 4,660 | 4,660 | 4,660 | 4,660 | 4,660 | 4,660 | 4,660 | 4,660 | 4,660 | 4,660
|  | 1.77 | 4,660 | 4,660 | 4,660 | 4,660 | 4,660 | 4,660 | 4,660 | 4,660 | 4,660 | 4,660 | 4,660 | 4,660 | 4,660 | 4,660 | 4,660 | 4,660 | 4,660
|  | 2.00 | 4,660 | 4,660 | 4,660 | 4,660 | 4,660 | 4,660 | 4,660 | 4,660 | 4,660 | 4,660 | 4,660 | 4,660 | 4,660 | 4,660 | 4,660 | 4,660 | 4,660
Class = 1 |  | 2.50 | 4,660 | 4,660 | 4,660 | 4,660 | 4,660 | 4,660 | 4,660 | 4,660 | 4,660 | 4,660 | 4,660 | 4,660 | 4,660 | 4,660 | 4,660 | 4,660 | 4,660
HD 400 x 551 | + | 1.00 | 4,280 | 4,280 | 4,280 | 4,280 | 4,280 | 4,280 | 4,280 | 4,270 | 4,190 | 4,120 | 4,050 | 3,980 | 3,920 | 3,860 | 3,800 | 3,740 | 3,680 | 226,000
|  | 1.13 | 4,280 | 4,280 | 4,280 | 4,280 | 4,280 | 4,280 | 4,280 | 4,280 | 4,280 | 4,270 | 4,210 | 4,150 | 4,090 | 4,040 | 3,980 | 3,930 | 3,880
Mc,y,Rd = 4,280 |  | 1.35 | 4,280 | 4,280 | 4,280 | 4,280 | 4,280 | 4,280 | 4,280 | 4,280 | 4,280 | 4,280 | 4,280 | 4,280 | 4,280 | 4,280 | 4,240 | 4,200 | 4,160
Mc,z,Rd = 2,150 |  | 1.50 | 4,280 | 4,280 | 4,280 | 4,280 | 4,280 | 4,280 | 4,280 | 4,280 | 4,280 | 4,280 | 4,280 | 4,280 | 4,280 | 4,280 | 4,280 | 4,280 | 4,280
|  | 1.77 | 4,280 | 4,280 | 4,280 | 4,280 | 4,280 | 4,280 | 4,280 | 4,280 | 4,280 | 4,280 | 4,280 | 4,280 | 4,280 | 4,280 | 4,280 | 4,280 | 4,280
|  | 2.00 | 4,280 | 4,280 | 4,280 | 4,280 | 4,280 | 4,280 | 4,280 | 4,280 | 4,280 | 4,280 | 4,280 | 4,280 | 4,280 | 4,280 | 4,280 | 4,280 | 4,280
Class = 1 |  | 2.50 | 4,280 | 4,280 | 4,280 | 4,280 | 4,280 | 4,280 | 4,280 | 4,280 | 4,280 | 4,280 | 4,280 | 4,280 | 4,280 | 4,280 | 4,280 | 4,280 | 4,280
HD 400 x 509 | + | 1.00 | 3,920 | 3,920 | 3,920 | 3,920 | 3,920 | 3,920 | 3,920 | 3,890 | 3,820 | 3,740 | 3,680 | 3,610 | 3,550 | 3,490 | 3,430 | 3,370 | 3,320 | 204,000
|  | 1.13 | 3,920 | 3,920 | 3,920 | 3,920 | 3,920 | 3,920 | 3,920 | 3,920 | 3,920 | 3,880 | 3,830 | 3,770 | 3,720 | 3,660 | 3,610 | 3,560 | 3,510
Mc,y,Rd = 3,920 |  | 1.35 | 3,920 | 3,920 | 3,920 | 3,920 | 3,920 | 3,920 | 3,920 | 3,920 | 3,920 | 3,920 | 3,920 | 3,920 | 3,920 | 3,900 | 3,850 | 3,810 | 3,770
Mc,z,Rd = 1,970 |  | 1.50 | 3,920 | 3,920 | 3,920 | 3,920 | 3,920 | 3,920 | 3,920 | 3,920 | 3,920 | 3,920 | 3,920 | 3,920 | 3,920 | 3,920 | 3,920 | 3,920 | 3,910
|  | 1.77 | 3,920 | 3,920 | 3,920 | 3,920 | 3,920 | 3,920 | 3,920 | 3,920 | 3,920 | 3,920 | 3,920 | 3,920 | 3,920 | 3,920 | 3,920 | 3,920 | 3,920
|  | 2.00 | 3,920 | 3,920 | 3,920 | 3,920 | 3,920 | 3,920 | 3,920 | 3,920 | 3,920 | 3,920 | 3,920 | 3,920 | 3,920 | 3,920 | 3,920 | 3,920 | 3,920
Class = 1 |  | 2.50 | 3,920 | 3,920 | 3,920 | 3,920 | 3,920 | 3,920 | 3,920 | 3,920 | 3,920 | 3,920 | 3,920 | 3,920 | 3,920 | 3,920 | 3,920 | 3,920 | 3,920
HD 400 x 463 | + | 1.00 | 3,510 | 3,510 | 3,510 | 3,510 | 3,510 | 3,510 | 3,510 | 3,470 | 3,390 | 3,330 | 3,260 | 3,200 | 3,140 | 3,080 | 3,020 | 2,970 | 2,910 | 180,000
|  | 1.13 | 3,510 | 3,510 | 3,510 | 3,510 | 3,510 | 3,510 | 3,510 | 3,510 | 3,510 | 3,460 | 3,400 | 3,350 | 3,290 | 3,240 | 3,190 | 3,140 | 3,090
Mc,y,Rd = 3,510 |  | 1.35 | 3,510 | 3,510 | 3,510 | 3,510 | 3,510 | 3,510 | 3,510 | 3,510 | 3,510 | 3,510 | 3,510 | 3,510 | 3,500 | 3,460 | 3,410 | 3,370 | 3,330
Mc,z,Rd = 1,770 |  | 1.50 | 3,510 | 3,510 | 3,510 | 3,510 | 3,510 | 3,510 | 3,510 | 3,510 | 3,510 | 3,510 | 3,510 | 3,510 | 3,510 | 3,510 | 3,510 | 3,500 | 3,460
|  | 1.77 | 3,510 | 3,510 | 3,510 | 3,510 | 3,510 | 3,510 | 3,510 | 3,510 | 3,510 | 3,510 | 3,510 | 3,510 | 3,510 | 3,510 | 3,510 | 3,510 | 3,510
|  | 2.00 | 3,510 | 3,510 | 3,510 | 3,510 | 3,510 | 3,510 | 3,510 | 3,510 | 3,510 | 3,510 | 3,510 | 3,510 | 3,510 | 3,510 | 3,510 | 3,510 | 3,510
Class = 1 |  | 2.50 | 3,510 | 3,510 | 3,510 | 3,510 | 3,510 | 3,510 | 3,510 | 3,510 | 3,510 | 3,510 | 3,510 | 3,510 | 3,510 | 3,510 | 3,510 | 3,510 | 3,510
HD 400 x 421 | + | 1.00 | 3,150 | 3,150 | 3,150 | 3,150 | 3,150 | 3,150 | 3,150 | 3,100 | 3,030 | 2,960 | 2,900 | 2,840 | 2,790 | 2,730 | 2,680 | 2,620 | 2,570 | 160,000
|  | 1.13 | 3,150 | 3,150 | 3,150 | 3,150 | 3,150 | 3,150 | 3,150 | 3,150 | 3,140 | 3,080 | 3,030 | 2,980 | 2,930 | 2,880 | 2,830 | 2,780 | 2,730
Mc,y,Rd = 3,150 |  | 1.35 | 3,150 | 3,150 | 3,150 | 3,150 | 3,150 | 3,150 | 3,150 | 3,150 | 3,150 | 3,150 | 3,150 | 3,150 | 3,120 | 3,080 | 3,040 | 3,000 | 2,950
Mc,z,Rd = 1,590 |  | 1.50 | 3,150 | 3,150 | 3,150 | 3,150 | 3,150 | 3,150 | 3,150 | 3,150 | 3,150 | 3,150 | 3,150 | 3,150 | 3,150 | 3,150 | 3,150 | 3,120 | 3,080
|  | 1.77 | 3,150 | 3,150 | 3,150 | 3,150 | 3,150 | 3,150 | 3,150 | 3,150 | 3,150 | 3,150 | 3,150 | 3,150 | 3,150 | 3,150 | 3,150 | 3,150 | 3,150
|  | 2.00 | 3,150 | 3,150 | 3,150 | 3,150 | 3,150 | 3,150 | 3,150 | 3,150 | 3,150 | 3,150 | 3,150 | 3,150 | 3,150 | 3,150 | 3,150 | 3,150 | 3,150
Class = 1 |  | 2.50 | 3,150 | 3,150 | 3,150 | 3,150 | 3,150 | 3,150 | 3,150 | 3,150 | 3,150 | 3,150 | 3,150 | 3,150 | 3,150 | 3,150 | 3,150 | 3,150 | 3,150
HD 400 x 382 | + | 1.00 | 2,830 | 2,830 | 2,830 | 2,830 | 2,830 | 2,830 | 2,830 | 2,760 | 2,700 | 2,640 | 2,580 | 2,520 | 2,460 | 2,410 | 2,350 | 2,300 | 2,250 | 141,000
|  | 1.13 | 2,830 | 2,830 | 2,830 | 2,830 | 2,830 | 2,830 | 2,830 | 2,830 | 2,800 | 2,750 | 2,690 | 2,640 | 2,590 | 2,540 | 2,490 | 2,450 | 2,400
Mc,y,Rd = 2,830 |  | 1.35 | 2,830 | 2,830 | 2,830 | 2,830 | 2,830 | 2,830 | 2,830 | 2,830 | 2,830 | 2,830 | 2,830 | 2,810 | 2,770 | 2,730 | 2,690 | 2,650 | 2,610
Mc,z,Rd = 1,430 |  | 1.50 | 2,830 | 2,830 | 2,830 | 2,830 | 2,830 | 2,830 | 2,830 | 2,830 | 2,830 | 2,830 | 2,830 | 2,830 | 2,830 | 2,830 | 2,800 | 2,760 | 2,720
|  | 1.77 | 2,830 | 2,830 | 2,830 | 2,830 | 2,830 | 2,830 | 2,830 | 2,830 | 2,830 | 2,830 | 2,830 | 2,830 | 2,830 | 2,830 | 2,830 | 2,830 | 2,830
|  | 2.00 | 2,830 | 2,830 | 2,830 | 2,830 | 2,830 | 2,830 | 2,830 | 2,830 | 2,830 | 2,830 | 2,830 | 2,830 | 2,830 | 2,830 | 2,830 | 2,830 | 2,830
Class = 1 |  | 2.50 | 2,830 | 2,830 | 2,830 | 2,830 | 2,830 | 2,830 | 2,830 | 2,830 | 2,830 | 2,830 | 2,830 | 2,830 | 2,830 | 2,830 | 2,830 | 2,830 | 2,830
HD 400 x 347 | + | 1.00 | 2,530 | 2,530 | 2,530 | 2,530 | 2,530 | 2,530 | 2,530 | 2,460 | 2,400 | 2,340 | 2,280 | 2,230 | 2,170 | 2,120 | 2,070 | 2,020 | 1,970 | 125,000
|  | 1.13 | 2,530 | 2,530 | 2,530 | 2,530 | 2,530 | 2,530 | 2,530 | 2,530 | 2,490 | 2,440 | 2,390 | 2,340 | 2,290 | 2,240 | 2,200 | 2,150 | 2,100
Mc,y,Rd = 2,530 |  | 1.35 | 2,530 | 2,530 | 2,530 | 2,530 | 2,530 | 2,530 | 2,530 | 2,530 | 2,530 | 2,530 | 2,530 | 2,500 | 2,460 | 2,420 | 2,380 | 2,340 | 2,300
Mc,z,Rd = 1,290 |  | 1.50 | 2,530 | 2,530 | 2,530 | 2,530 | 2,530 | 2,530 | 2,530 | 2,530 | 2,530 | 2,530 | 2,530 | 2,530 | 2,530 | 2,510 | 2,480 | 2,440 | 2,400
|  | 1.77 | 2,530 | 2,530 | 2,530 | 2,530 | 2,530 | 2,530 | 2,530 | 2,530 | 2,530 | 2,530 | 2,530 | 2,530 | 2,530 | 2,530 | 2,530 | 2,530 | 2,530
|  | 2.00 | 2,530 | 2,530 | 2,530 | 2,530 | 2,530 | 2,530 | 2,530 | 2,530 | 2,530 | 2,530 | 2,530 | 2,530 | 2,530 | 2,530 | 2,530 | 2,530 | 2,530
Class = 1 |  | 2.50 | 2,530 | 2,530 | 2,530 | 2,530 | 2,530 | 2,530 | 2,530 | 2,530 | 2,530 | 2,530 | 2,530 | 2,530 | 2,530 | 2,530 | 2,530 | 2,530 | 2,530
HD 400 x 314 |  | 1.00 | 2,200 | 2,200 | 2,200 | 2,200 | 2,200 | 2,200 | 2,200 | 2,130 | 2,070 | 2,020 | 1,960 | 1,910 | 1,860 | 1,810 | 1,760 | 1,720 | 1,670 | 110,000
|  | 1.13 | 2,200 | 2,200 | 2,200 | 2,200 | 2,200 | 2,200 | 2,200 | 2,200 | 2,160 | 2,110 | 2,060 | 2,010 | 1,970 | 1,920 | 1,880 | 1,840 | 1,790
Mc,y,Rd = 2,200 |  | 1.35 | 2,200 | 2,200 | 2,200 | 2,200 | 2,200 | 2,200 | 2,200 | 2,200 | 2,200 | 2,200 | 2,190 | 2,150 | 2,120 | 2,080 | 2,040 | 2,000 | 1,960
Mc,z,Rd = 1,120 |  | 1.50 | 2,200 | 2,200 | 2,200 | 2,200 | 2,200 | 2,200 | 2,200 | 2,200 | 2,200 | 2,200 | 2,200 | 2,200 | 2,200 | 2,160 | 2,130 | 2,100 | 2,060
|  | 1.77 | 2,200 | 2,200 | 2,200 | 2,200 | 2,200 | 2,200 | 2,200 | 2,200 | 2,200 | 2,200 | 2,200 | 2,200 | 2,200 | 2,200 | 2,200 | 2,200 | 2,200
|  | 2.00 | 2,200 | 2,200 | 2,200 | 2,200 | 2,200 | 2,200 | 2,200 | 2,200 | 2,200 | 2,200 | 2,200 | 2,200 | 2,200 | 2,200 | 2,200 | 2,200 | 2,200
Class = 1 |  | 2.50 | 2,200 | 2,200 | 2,200 | 2,200 | 2,200 | 2,200 | 2,200 | 2,200 | 2,200 | 2,200 | 2,200 | 2,200 | 2,200 | 2,200 | 2,200 | 2,200 | 2,200
HD 400 x 287 |  | 1.00 | 2,000 | 2,000 | 2,000 | 2,000 | 2,000 | 2,000 | 2,000 | 1,940 | 1,880 | 1,820 | 1,770 | 1,720 | 1,670 | 1,620 | 1,580 | 1,530 | 1,490 | 99,700
|  | 1.13 | 2,000 | 2,000 | 2,000 | 2,000 | 2,000 | 2,000 | 2,000 | 2,000 | 1,960 | 1,910 | 1,860 | 1,820 | 1,770 | 1,730 | 1,680 | 1,640 | 1,600
Mc,y,Rd = 2,000 |  | 1.35 | 2,000 | 2,000 | 2,000 | 2,000 | 2,000 | 2,000 | 2,000 | 2,000 | 2,000 | 2,000 | 1,980 | 1,950 | 1,910 | 1,870 | 1,830 | 1,800 | 1,760
Mc,z,Rd = 1,020 |  | 1.50 | 2,000 | 2,000 | 2,000 | 2,000 | 2,000 | 2,000 | 2,000 | 2,000 | 2,000 | 2,000 | 2,000 | 2,000 | 1,980 | 1,950 | 1,920 | 1,880 | 1,850
|  | 1.77 | 2,000 | 2,000 | 2,000 | 2,000 | 2,000 | 2,000 | 2,000 | 2,000 | 2,000 | 2,000 | 2,000 | 2,000 | 2,000 | 2,000 | 2,000 | 2,000 | 1,980
|  | 2.00 | 2,000 | 2,000 | 2,000 | 2,000 | 2,000 | 2,000 | 2,000 | 2,000 | 2,000 | 2,000 | 2,000 | 2,000 | 2,000 | 2,000 | 2,000 | 2,000 | 2,000
Class = 1 |  | 2.50 | 2,000 | 2,000 | 2,000 | 2,000 | 2,000 | 2,000 | 2,000 | 2,000 | 2,000 | 2,000 | 2,000 | 2,000 | 2,000 | 2,000 | 2,000 | 2,000 | 2,000
HD 400 x 262 |  | 1.00 | 1,820 | 1,820 | 1,820 | 1,820 | 1,820 | 1,820 | 1,800 | 1,740 | 1,690 | 1,630 | 1,580 | 1,530 | 1,480 | 1,440 | 1,390 | 1,350 | 1,300 | 89,400
|  | 1.13 | 1,820 | 1,820 | 1,820 | 1,820 | 1,820 | 1,820 | 1,820 | 1,810 | 1,760 | 1,710 | 1,670 | 1,620 | 1,580 | 1,530 | 1,490 | 1,450 | 1,410
Mc,y,Rd = 1,820 |  | 1.35 | 1,820 | 1,820 | 1,820 | 1,820 | 1,820 | 1,820 | 1,820 | 1,820 | 1,820 | 1,820 | 1,780 | 1,740 | 1,710 | 1,670 | 1,630 | 1,590 | 1,560
Mc,z,Rd = 923 |  | 1.50 | 1,820 | 1,820 | 1,820 | 1,820 | 1,820 | 1,820 | 1,820 | 1,820 | 1,820 | 1,820 | 1,820 | 1,810 | 1,780 | 1,740 | 1,710 | 1,680 | 1,640
|  | 1.77 | 1,820 | 1,820 | 1,820 | 1,820 | 1,820 | 1,820 | 1,820 | 1,820 | 1,820 | 1,820 | 1,820 | 1,820 | 1,820 | 1,820 | 1,820 | 1,800 | 1,770
|  | 2.00 | 1,820 | 1,820 | 1,820 | 1,820 | 1,820 | 1,820 | 1,820 | 1,820 | 1,820 | 1,820 | 1,820 | 1,820 | 1,820 | 1,820 | 1,820 | 1,820 | 1,820
Class = 1 |  | 2.50 | 1,820 | 1,820 | 1,820 | 1,820 | 1,820 | 1,820 | 1,820 | 1,820 | 1,820 | 1,820 | 1,820 | 1,820 | 1,820 | 1,820 | 1,820 | 1,820 | 1,820
HD 400 x 237 |  | 1.00 | 1,620 | 1,620 | 1,620 | 1,620 | 1,620 | 1,620 | 1,600 | 1,540 | 1,490 | 1,440 | 1,390 | 1,340 | 1,290 | 1,250 | 1,200 | 1,160 | 1,120 | 78,800
|  | 1.13 | 1,620 | 1,620 | 1,620 | 1,620 | 1,620 | 1,620 | 1,620 | 1,600 | 1,560 | 1,510 | 1,470 | 1,420 | 1,380 | 1,340 | 1,290 | 1,250 | 1,210
Mc,y,Rd = 1,620 |  | 1.35 | 1,620 | 1,620 | 1,620 | 1,620 | 1,620 | 1,620 | 1,620 | 1,620 | 1,620 | 1,610 | 1,570 | 1,530 | 1,500 | 1,460 | 1,420 | 1,390 | 1,350
Mc,z,Rd = 824 |  | 1.50 | 1,620 | 1,620 | 1,620 | 1,620 | 1,620 | 1,620 | 1,620 | 1,620 | 1,620 | 1,620 | 1,620 | 1,600 | 1,560 | 1,530 | 1,500 | 1,460 | 1,430
|  | 1.77 | 1,620 | 1,620 | 1,620 | 1,620 | 1,620 | 1,620 | 1,620 | 1,620 | 1,620 | 1,620 | 1,620 | 1,620 | 1,620 | 1,620 | 1,600 | 1,580 | 1,550
|  | 2.00 | 1,620 | 1,620 | 1,620 | 1,620 | 1,620 | 1,620 | 1,620 | 1,620 | 1,620 | 1,620 | 1,620 | 1,620 | 1,620 | 1,620 | 1,620 | 1,620 | 1,620
Class = 1 |  | 2.50 | 1,620 | 1,620 | 1,620 | 1,620 | 1,620 | 1,620 | 1,620 | 1,620 | 1,620 | 1,620 | 1,620 | 1,620 | 1,620 | 1,620 | 1,620 | 1,620 | 1,620
HD 400 x 216 |  | 1.00 | 1,470 | 1,470 | 1,470 | 1,470 | 1,470 | 1,470 | 1,450 | 1,400 | 1,350 | 1,300 | 1,250 | 1,200 | 1,160 | 1,110 | 1,070 | 1,030 | 986 | 71,100
|  | 1.13 | 1,470 | 1,470 | 1,470 | 1,470 | 1,470 | 1,470 | 1,470 | 1,450 | 1,410 | 1,360 | 1,320 | 1,280 | 1,230 | 1,190 | 1,150 | 1,110 | 1,070
Mc,y,Rd = 1,470 |  | 1.35 | 1,470 | 1,470 | 1,470 | 1,470 | 1,470 | 1,470 | 1,470 | 1,470 | 1,470 | 1,450 | 1,420 | 1,380 | 1,340 | 1,310 | 1,270 | 1,230 | 1,200
Mc,z,Rd = 751 |  | 1.50 | 1,470 | 1,470 | 1,470 | 1,470 | 1,470 | 1,470 | 1,470 | 1,470 | 1,470 | 1,470 | 1,470 | 1,440 | 1,410 | 1,370 | 1,340 | 1,300 | 1,270
|  | 1.77 | 1,470 | 1,470 | 1,470 | 1,470 | 1,470 | 1,470 | 1,470 | 1,470 | 1,470 | 1,470 | 1,470 | 1,470 | 1,470 | 1,470 | 1,440 | 1,410 | 1,380
|  | 2.00 | 1,470 | 1,470 | 1,470 | 1,470 | 1,470 | 1,470 | 1,470 | 1,470 | 1,470 | 1,470 | 1,470 | 1,470 | 1,470 | 1,470 | 1,470 | 1,470 | 1,460
Class = 1 |  | 2.50 | 1,470 | 1,470 | 1,470 | 1,470 | 1,470 | 1,470 | 1,470 | 1,470 | 1,470 | 1,470 | 1,470 | 1,470 | 1,470 | 1,470 | 1,470 | 1,470 | 1,470
HD 400 x 187 |  | 1.00 | 1,260 | 1,260 | 1,260 | 1,260 | 1,260 | 1,260 | 1,230 | 1,180 | 1,140 | 1,090 | 1,040 | 997 | 953 | 910 | 869 | 830 | 793 | 60,200
|  | 1.13 | 1,260 | 1,260 | 1,260 | 1,260 | 1,260 | 1,260 | 1,260 | 1,230 | 1,190 | 1,150 | 1,110 | 1,060 | 1,020 | 981 | 941 | 903 | 866
Mc,y,Rd = 1,260 |  | 1.35 | 1,260 | 1,260 | 1,260 | 1,260 | 1,260 | 1,260 | 1,260 | 1,260 | 1,260 | 1,230 | 1,190 | 1,160 | 1,120 | 1,080 | 1,050 | 1,010 | 976
Mc,z,Rd = 640 |  | 1.50 | 1,260 | 1,260 | 1,260 | 1,260 | 1,260 | 1,260 | 1,260 | 1,260 | 1,260 | 1,260 | 1,240 | 1,210 | 1,180 | 1,140 | 1,110 | 1,080 | 1,040
|  | 1.77 | 1,260 | 1,260 | 1,260 | 1,260 | 1,260 | 1,260 | 1,260 | 1,260 | 1,260 | 1,260 | 1,260 | 1,260 | 1,260 | 1,230 | 1,200 | 1,170 | 1,140
|  | 2.00 | 1,260 | 1,260 | 1,260 | 1,260 | 1,260 | 1,260 | 1,260 | 1,260 | 1,260 | 1,260 | 1,260 | 1,260 | 1,260 | 1,260 | 1,260 | 1,240 | 1,210
Class = 1 |  | 2.50 | 1,260 | 1,260 | 1,260 | 1,260 | 1,260 | 1,260 | 1,260 | 1,260 | 1,260 | 1,260 | 1,260 | 1,260 | 1,260 | 1,260 | 1,260 | 1,260 | 1,260
HD 360 x 196 |  | 1.00 | 1,320 | 1,320 | 1,320 | 1,320 | 1,320 | 1,320 | 1,290 | 1,240 | 1,190 | 1,140 | 1,100 | 1,050 | 1,000 | 960 | 918 | 879 | 841 | 63,600
|  | 1.13 | 1,320 | 1,320 | 1,320 | 1,320 | 1,320 | 1,320 | 1,320 | 1,290 | 1,250 | 1,200 | 1,160 | 1,120 | 1,080 | 1,040 | 995 | 956 | 918
Mc,y,Rd = 1,320 |  | 1.35 | 1,320 | 1,320 | 1,320 | 1,320 | 1,320 | 1,320 | 1,320 | 1,320 | 1,320 | 1,290 | 1,250 | 1,220 | 1,180 | 1,140 | 1,110 | 1,070 | 1,040
Mc,z,Rd = 640 |  | 1.50 | 1,320 | 1,320 | 1,320 | 1,320 | 1,320 | 1,320 | 1,320 | 1,320 | 1,320 | 1,320 | 1,300 | 1,270 | 1,240 | 1,200 | 1,170 | 1,140 | 1,100
|  | 1.77 | 1,320 | 1,320 | 1,320 | 1,320 | 1,320 | 1,320 | 1,320 | 1,320 | 1,320 | 1,320 | 1,320 | 1,320 | 1,320 | 1,300 | 1,270 | 1,240 | 1,210
|  | 2.00 | 1,320 | 1,320 | 1,320 | 1,320 | 1,320 | 1,320 | 1,320 | 1,320 | 1,320 | 1,320 | 1,320 | 1,320 | 1,320 | 1,320 | 1,320 | 1,310 | 1,280
Class = 1 |  | 2.50 | 1,320 | 1,320 | 1,320 | 1,320 | 1,320 | 1,320 | 1,320 | 1,320 | 1,320 | 1,320 | 1,320 | 1,320 | 1,320 | 1,320 | 1,320 | 1,320 | 1,320
HD 360 x 179 |  | 1.00 | 1,200 | 1,200 | 1,200 | 1,200 | 1,200 | 1,190 | 1,170 | 1,120 | 1,070 | 1,020 | 979 | 933 | 889 | 846 | 806 | 768 | 733 | 57,400
|  | 1.13 | 1,200 | 1,200 | 1,200 | 1,200 | 1,200 | 1,200 | 1,200 | 1,170 | 1,120 | 1,080 | 1,040 | 998 | 956 | 915 | 876 | 838 | 802
Mc,y,Rd = 1,200 |  | 1.35 | 1,200 | 1,200 | 1,200 | 1,200 | 1,200 | 1,200 | 1,200 | 1,200 | 1,200 | 1,160 | 1,130 | 1,090 | 1,050 | 1,020 | 979 | 943 | 908
Mc,z,Rd = 581 |  | 1.50 | 1,200 | 1,200 | 1,200 | 1,200 | 1,200 | 1,200 | 1,200 | 1,200 | 1,200 | 1,200 | 1,170 | 1,140 | 1,110 | 1,070 | 1,040 | 1,010 | 972
|  | 1.77 | 1,200 | 1,200 | 1,200 | 1,200 | 1,200 | 1,200 | 1,200 | 1,200 | 1,200 | 1,200 | 1,200 | 1,200 | 1,190 | 1,160 | 1,130 | 1,100 | 1,070
|  | 2.00 | 1,200 | 1,200 | 1,200 | 1,200 | 1,200 | 1,200 | 1,200 | 1,200 | 1,200 | 1,200 | 1,200 | 1,200 | 1,200 | 1,200 | 1,190 | 1,170 | 1,140
Class = 1 |  | 2.50 | 1,200 | 1,200 | 1,200 | 1,200 | 1,200 | 1,200 | 1,200 | 1,200 | 1,200 | 1,200 | 1,200 | 1,200 | 1,200 | 1,200 | 1,200 | 1,200 | 1,200
HD 360 x 162 |  | 1.00 | 1,080 | 1,080 | 1,080 | 1,080 | 1,080 | 1,070 | 1,050 | 1,000 | 959 | 913 | 868 | 823 | 780 | 739 | 701 | 665 | 632 | 51,500
|  | 1.13 | 1,080 | 1,080 | 1,080 | 1,080 | 1,080 | 1,080 | 1,080 | 1,050 | 1,010 | 966 | 924 | 883 | 842 | 802 | 764 | 728 | 693
Mc,y,Rd = 1,080 |  | 1.35 | 1,080 | 1,080 | 1,080 | 1,080 | 1,080 | 1,080 | 1,080 | 1,080 | 1,070 | 1,040 | 1,000 | 967 | 931 | 894 | 858 | 823 | 789
Mc,z,Rd = 523 |  | 1.50 | 1,080 | 1,080 | 1,080 | 1,080 | 1,080 | 1,080 | 1,080 | 1,080 | 1,080 | 1,080 | 1,050 | 1,020 | 982 | 948 | 914 | 881 | 848
|  | 1.77 | 1,080 | 1,080 | 1,080 | 1,080 | 1,080 | 1,080 | 1,080 | 1,080 | 1,080 | 1,080 | 1,080 | 1,080 | 1,060 | 1,030 | 999 | 969 | 940
|  | 2.00 | 1,080 | 1,080 | 1,080 | 1,080 | 1,080 | 1,080 | 1,080 | 1,080 | 1,080 | 1,080 | 1,080 | 1,080 | 1,080 | 1,080 | 1,060 | 1,030 | 1,000
Class = 2 |  | 2.50 | 1,080 | 1,080 | 1,080 | 1,080 | 1,080 | 1,080 | 1,080 | 1,080 | 1,080 | 1,080 | 1,080 | 1,080 | 1,080 | 1,080 | 1,080 | 1,080 | 1,080
HD 360 x 147 |  | 1.00 | 887 | 887 | 887 | 887 | 887 | 884 | 866 | 830 | 793 | 756 | 720 | 684 | 648 | 615 | 583 | 553 | 525 | 46,300
|  | 1.13 | 887 | 887 | 887 | 887 | 887 | 887 | 887 | 864 | 832 | 799 | 766 | 732 | 698 | 666 | 634 | 604 | 576
Mc,y,Rd = 887 |  | 1.35 | 887 | 887 | 887 | 887 | 887 | 887 | 887 | 887 | 884 | 857 | 829 | 800 | 770 | 741 | 711 | 683 | 655
Mc,z,Rd = 312 |  | 1.50 | 887 | 887 | 887 | 887 | 887 | 887 | 887 | 887 | 887 | 887 | 864 | 838 | 812 | 784 | 757 | 729 | 702
|  | 1.77 | 887 | 887 | 887 | 887 | 887 | 887 | 887 | 887 | 887 | 887 | 887 | 887 | 872 | 849 | 825 | 801 | 777
|  | 2.00 | 887 | 887 | 887 | 887 | 887 | 887 | 887 | 887 | 887 | 887 | 887 | 887 | 887 | 887 | 873 | 852 | 830
Class = 3 |  | 2.50 | 887 | 887 | 887 | 887 | 887 | 887 | 887 | 887 | 887 | 887 | 887 | 887 | 887 | 887 | 887 | 887 | 887
HD 360 x 134 |  | 1.00 | 805 | 805 | 805 | 805 | 805 | 800 | 783 | 749 | 714 | 678 | 643 | 607 | 573 | 540 | 510 | 481 | 455 | 41,500
|  | 1.13 | 805 | 805 | 805 | 805 | 805 | 805 | 805 | 780 | 750 | 718 | 685 | 652 | 619 | 587 | 557 | 528 | 500
Mc,y,Rd = 805 |  | 1.35 | 805 | 805 | 805 | 805 | 805 | 805 | 805 | 805 | 798 | 772 | 744 | 715 | 686 | 656 | 627 | 599 | 572
Mc,z,Rd = 282 |  | 1.50 | 805 | 805 | 805 | 805 | 805 | 805 | 805 | 805 | 805 | 801 | 777 | 751 | 724 | 697 | 669 | 642 | 616
|  | 1.77 | 805 | 805 | 805 | 805 | 805 | 805 | 805 | 805 | 805 | 805 | 805 | 803 | 781 | 758 | 734 | 709 | 685
|  | 2.00 | 805 | 805 | 805 | 805 | 805 | 805 | 805 | 805 | 805 | 805 | 805 | 805 | 805 | 800 | 779 | 757 | 735
Class = 3 |  | 2.50 | 805 | 805 | 805 | 805 | 805 | 805 | 805 | 805 | 805 | 805 | 805 | 805 | 805 | 805 | 805 | 805 | 805
HD 320 x 300 | + | 1.00 | 1,960 | 1,960 | 1,960 | 1,960 | 1,960 | 1,950 | 1,920 | 1,870 | 1,820 | 1,770 | 1,730 | 1,690 | 1,640 | 1,600 | 1,560 | 1,520 | 1,480 | 86,900
|  | 1.13 | 1,960 | 1,960 | 1,960 | 1,960 | 1,960 | 1,960 | 1,960 | 1,940 | 1,900 | 1,860 | 1,820 | 1,780 | 1,740 | 1,700 | 1,670 | 1,630 | 1,590
Mc,y,Rd = 1,960 |  | 1.35 | 1,960 | 1,960 | 1,960 | 1,960 | 1,960 | 1,960 | 1,960 | 1,960 | 1,960 | 1,960 | 1,940 | 1,910 | 1,870 | 1,840 | 1,810 | 1,780 | 1,740
Mc,z,Rd = 857 |  | 1.50 | 1,960 | 1,960 | 1,960 | 1,960 | 1,960 | 1,960 | 1,960 | 1,960 | 1,960 | 1,960 | 1,960 | 1,960 | 1,950 | 1,920 | 1,890 | 1,860 | 1,830
|  | 1.77 | 1,960 | 1,960 | 1,960 | 1,960 | 1,960 | 1,960 | 1,960 | 1,960 | 1,960 | 1,960 | 1,960 | 1,960 | 1,960 | 1,960 | 1,960 | 1,960 | 1,960
|  | 2.00 | 1,960 | 1,960 | 1,960 | 1,960 | 1,960 | 1,960 | 1,960 | 1,960 | 1,960 | 1,960 | 1,960 | 1,960 | 1,960 | 1,960 | 1,960 | 1,960 | 1,960
Class = 1 |  | 2.50 | 1,960 | 1,960 | 1,960 | 1,960 | 1,960 | 1,960 | 1,960 | 1,960 | 1,960 | 1,960 | 1,960 | 1,960 | 1,960 | 1,960 | 1,960 | 1,960 | 1,960
HD 320 x 245 |  | 1.00 | 1,530 | 1,530 | 1,530 | 1,530 | 1,530 | 1,510 | 1,490 | 1,440 | 1,400 | 1,360 | 1,320 | 1,280 | 1,240 | 1,200 | 1,170 | 1,130 | 1,100 | 68,100
|  | 1.13 | 1,530 | 1,530 | 1,530 | 1,530 | 1,530 | 1,530 | 1,530 | 1,500 | 1,460 | 1,420 | 1,390 | 1,350 | 1,320 | 1,280 | 1,250 | 1,220 | 1,190
Mc,y,Rd = 1,530 |  | 1.35 | 1,530 | 1,530 | 1,530 | 1,530 | 1,530 | 1,530 | 1,530 | 1,530 | 1,530 | 1,520 | 1,490 | 1,460 | 1,430 | 1,400 | 1,370 | 1,340 | 1,310
Mc,z,Rd = 673 |  | 1.50 | 1,530 | 1,530 | 1,530 | 1,530 | 1,530 | 1,530 | 1,530 | 1,530 | 1,530 | 1,530 | 1,530 | 1,520 | 1,490 | 1,460 | 1,440 | 1,410 | 1,380
|  | 1.77 | 1,530 | 1,530 | 1,530 | 1,530 | 1,530 | 1,530 | 1,530 | 1,530 | 1,530 | 1,530 | 1,530 | 1,530 | 1,530 | 1,530 | 1,530 | 1,510 | 1,490
|  | 2.00 | 1,530 | 1,530 | 1,530 | 1,530 | 1,530 | 1,530 | 1,530 | 1,530 | 1,530 | 1,530 | 1,530 | 1,530 | 1,530 | 1,530 | 1,530 | 1,530 | 1,530
Class = 1 |  | 2.50 | 1,530 | 1,530 | 1,530 | 1,530 | 1,530 | 1,530 | 1,530 | 1,530 | 1,530 | 1,530 | 1,530 | 1,530 | 1,530 | 1,530 | 1,530 | 1,530 | 1,530
HD 320 x 198 |  | 1.00 | 1,200 | 1,200 | 1,200 | 1,200 | 1,200 | 1,170 | 1,150 | 1,110 | 1,070 | 1,030 | 992 | 956 | 921 | 887 | 854 | 822 | 792 | 51,900
|  | 1.13 | 1,200 | 1,200 | 1,200 | 1,200 | 1,200 | 1,200 | 1,190 | 1,160 | 1,120 | 1,090 | 1,050 | 1,020 | 986 | 954 | 922 | 892 | 862
Mc,y,Rd = 1,200 |  | 1.35 | 1,200 | 1,200 | 1,200 | 1,200 | 1,200 | 1,200 | 1,200 | 1,200 | 1,190 | 1,160 | 1,140 | 1,110 | 1,080 | 1,050 | 1,020 | 994 | 966
Mc,z,Rd = 528 |  | 1.50 | 1,200 | 1,200 | 1,200 | 1,200 | 1,200 | 1,200 | 1,200 | 1,200 | 1,200 | 1,200 | 1,180 | 1,160 | 1,130 | 1,100 | 1,080 | 1,050 | 1,030
|  | 1.77 | 1,200 | 1,200 | 1,200 | 1,200 | 1,200 | 1,200 | 1,200 | 1,200 | 1,200 | 1,200 | 1,200 | 1,200 | 1,200 | 1,190 | 1,160 | 1,140 | 1,120
|  | 2.00 | 1,200 | 1,200 | 1,200 | 1,200 | 1,200 | 1,200 | 1,200 | 1,200 | 1,200 | 1,200 | 1,200 | 1,200 | 1,200 | 1,200 | 1,200 | 1,200 | 1,180
Class = 1 |  | 2.50 | 1,200 | 1,200 | 1,200 | 1,200 | 1,200 | 1,200 | 1,200 | 1,200 | 1,200 | 1,200 | 1,200 | 1,200 | 1,200 | 1,200 | 1,200 | 1,200 | 1,200
HD 320 x 158 |  | 1.00 | 938 | 938 | 938 | 938 | 928 | 907 | 887 | 847 | 810 | 773 | 738 | 704 | 672 | 641 | 612 | 584 | 558 | 39,600
|  | 1.13 | 938 | 938 | 938 | 938 | 938 | 938 | 922 | 887 | 854 | 821 | 788 | 756 | 725 | 695 | 666 | 639 | 612
Mc,y,Rd = 938 |  | 1.35 | 938 | 938 | 938 | 938 | 938 | 938 | 938 | 938 | 914 | 886 | 858 | 830 | 802 | 775 | 748 | 721 | 695
Mc,z,Rd = 412 |  | 1.50 | 938 | 938 | 938 | 938 | 938 | 938 | 938 | 938 | 938 | 922 | 897 | 872 | 847 | 821 | 796 | 771 | 746
|  | 1.77 | 938 | 938 | 938 | 938 | 938 | 938 | 938 | 938 | 938 | 938 | 938 | 934 | 913 | 891 | 869 | 847 | 824
|  | 2.00 | 938 | 938 | 938 | 938 | 938 | 938 | 938 | 938 | 938 | 938 | 938 | 938 | 938 | 938 | 920 | 900 | 880
Class = 1 |  | 2.50 | 938 | 938 | 938 | 938 | 938 | 938 | 938 | 938 | 938 | 938 | 938 | 938 | 938 | 938 | 938 | 938 | 938
HD 320 x 127 |  | 1.00 | 741 | 741 | 741 | 741 | 729 | 710 | 692 | 656 | 621 | 586 | 553 | 522 | 492 | 465 | 440 | 416 | 395 | 30,800
|  | 1.13 | 741 | 741 | 741 | 741 | 741 | 736 | 721 | 689 | 657 | 626 | 595 | 564 | 535 | 508 | 482 | 458 | 435
Mc,y,Rd = 741 |  | 1.35 | 741 | 741 | 741 | 741 | 741 | 741 | 741 | 734 | 708 | 681 | 654 | 626 | 600 | 573 | 548 | 523 | 500
Mc,z,Rd = 324 |  | 1.50 | 741 | 741 | 741 | 741 | 741 | 741 | 741 | 741 | 735 | 712 | 687 | 662 | 637 | 612 | 588 | 564 | 541
|  | 1.77 | 741 | 741 | 741 | 741 | 741 | 741 | 741 | 741 | 741 | 741 | 736 | 715 | 694 | 672 | 650 | 628 | 606
|  | 2.00 | 741 | 741 | 741 | 741 | 741 | 741 | 741 | 741 | 741 | 741 | 741 | 741 | 733 | 714 | 694 | 674 | 654
Class = 1 |  | 2.50 | 741 | 741 | 741 | 741 | 741 | 741 | 741 | 741 | 741 | 741 | 741 | 741 | 741 | 741 | 741 | 741 | 737
HD 320 x 97.6 |  | 1.00 | 578 | 578 | 578 | 578 | 563 | 547 | 530 | 497 | 464 | 431 | 399 | 370 | 344 | 320 | 299 | 280 | 263 | 22,900
|  | 1.13 | 578 | 578 | 578 | 578 | 578 | 568 | 554 | 524 | 494 | 463 | 433 | 404 | 377 | 352 | 330 | 309 | 291
Mc,y,Rd = 578 |  | 1.35 | 578 | 578 | 578 | 578 | 578 | 578 | 578 | 562 | 536 | 509 | 481 | 454 | 428 | 403 | 380 | 358 | 337
Mc,z,Rd = 252 |  | 1.50 | 578 | 578 | 578 | 578 | 578 | 578 | 578 | 578 | 559 | 535 | 510 | 484 | 459 | 435 | 411 | 389 | 368
|  | 1.77 | 578 | 578 | 578 | 578 | 578 | 578 | 578 | 578 | 578 | 574 | 552 | 530 | 508 | 485 | 463 | 441 | 420
|  | 2.00 | 578 | 578 | 578 | 578 | 578 | 578 | 578 | 578 | 578 | 578 | 578 | 562 | 542 | 521 | 501 | 480 | 460
Class = 2 |  | 2.50 | 578 | 578 | 578 | 578 | 578 | 578 | 578 | 578 | 578 | 578 | 578 | 578 | 578 | 578 | 567 | 549 | 532
HD 320 x 74.2 |  | 1.00 | 388 | 388 | 388 | 388 | 378 | 367 | 355 | 332 | 307 | 283 | 259 | 238 | 219 | 202 | 187 | 174 | 163 | 16,400
|  | 1.13 | 388 | 388 | 388 | 388 | 388 | 381 | 371 | 350 | 328 | 305 | 282 | 261 | 241 | 223 | 207 | 192 | 180
Mc,y,Rd = 388 |  | 1.35 | 388 | 388 | 388 | 388 | 388 | 388 | 388 | 376 | 357 | 336 | 315 | 295 | 275 | 256 | 239 | 224 | 209
Mc,z,Rd = 117 |  | 1.50 | 388 | 388 | 388 | 388 | 388 | 388 | 388 | 388 | 373 | 354 | 335 | 315 | 296 | 278 | 260 | 244 | 229
|  | 1.77 | 388 | 388 | 388 | 388 | 388 | 388 | 388 | 388 | 388 | 381 | 365 | 347 | 330 | 312 | 295 | 279 | 264
|  | 2.00 | 388 | 388 | 388 | 388 | 388 | 388 | 388 | 388 | 388 | 388 | 385 | 370 | 354 | 338 | 321 | 306 | 291
Class = 3 |  | 2.50 | 388 | 388 | 388 | 388 | 388 | 388 | 388 | 388 | 388 | 388 | 388 | 388 | 388 | 382 | 368 | 354 | 341
HD 260 x 299 | + | 1.00 | 1,680 | 1,680 | 1,680 | 1,680 | 1,680 | 1,680 | 1,660 | 1,620 | 1,580 | 1,550 | 1,520 | 1,490 | 1,460 | 1,430 | 1,400 | 1,370 | 1,340 | 64,200
|  | 1.13 | 1,680 | 1,680 | 1,680 | 1,680 | 1,680 | 1,680 | 1,680 | 1,680 | 1,650 | 1,620 | 1,590 | 1,560 | 1,540 | 1,510 | 1,480 | 1,450 | 1,430
Mc,y,Rd = 1,680 |  | 1.35 | 1,680 | 1,680 | 1,680 | 1,680 | 1,680 | 1,680 | 1,680 | 1,680 | 1,680 | 1,680 | 1,680 | 1,660 | 1,640 | 1,620 | 1,600 | 1,570 | 1,550
Mc,z,Rd = 777 |  | 1.50 | 1,680 | 1,680 | 1,680 | 1,680 | 1,680 | 1,680 | 1,680 | 1,680 | 1,680 | 1,680 | 1,680 | 1,680 | 1,680 | 1,680 | 1,660 | 1,640 | 1,620
|  | 1.77 | 1,680 | 1,680 | 1,680 | 1,680 | 1,680 | 1,680 | 1,680 | 1,680 | 1,680 | 1,680 | 1,680 | 1,680 | 1,680 | 1,680 | 1,680 | 1,680 | 1,680
|  | 2.00 | 1,680 | 1,680 | 1,680 | 1,680 | 1,680 | 1,680 | 1,680 | 1,680 | 1,680 | 1,680 | 1,680 | 1,680 | 1,680 | 1,680 | 1,680 | 1,680 | 1,680
Class = 1 |  | 2.50 | 1,680 | 1,680 | 1,680 | 1,680 | 1,680 | 1,680 | 1,680 | 1,680 | 1,680 | 1,680 | 1,680 | 1,680 | 1,680 | 1,680 | 1,680 | 1,680 | 1,680
HD 260 x 225 | + | 1.00 | 1,210 | 1,210 | 1,210 | 1,210 | 1,210 | 1,190 | 1,170 | 1,140 | 1,100 | 1,080 | 1,050 | 1,020 | 992 | 965 | 939 | 913 | 888 | 43,800
|  | 1.13 | 1,210 | 1,210 | 1,210 | 1,210 | 1,210 | 1,210 | 1,210 | 1,180 | 1,150 | 1,130 | 1,100 | 1,080 | 1,050 | 1,030 | 1,000 | 980 | 956
Mc,y,Rd = 1,210 |  | 1.35 | 1,210 | 1,210 | 1,210 | 1,210 | 1,210 | 1,210 | 1,210 | 1,210 | 1,210 | 1,200 | 1,180 | 1,160 | 1,140 | 1,120 | 1,100 | 1,070 | 1,050
Mc,z,Rd = 562 |  | 1.50 | 1,210 | 1,210 | 1,210 | 1,210 | 1,210 | 1,210 | 1,210 | 1,210 | 1,210 | 1,210 | 1,210 | 1,200 | 1,180 | 1,160 | 1,150 | 1,130 | 1,110
|  | 1.77 | 1,210 | 1,210 | 1,210 | 1,210 | 1,210 | 1,210 | 1,210 | 1,210 | 1,210 | 1,210 | 1,210 | 1,210 | 1,210 | 1,210 | 1,210 | 1,210 | 1,190
|  | 2.00 | 1,210 | 1,210 | 1,210 | 1,210 | 1,210 | 1,210 | 1,210 | 1,210 | 1,210 | 1,210 | 1,210 | 1,210 | 1,210 | 1,210 | 1,210 | 1,210 | 1,210
Class = 1 |  | 2.50 | 1,210 | 1,210 | 1,210 | 1,210 | 1,210 | 1,210 | 1,210 | 1,210 | 1,210 | 1,210 | 1,210 | 1,210 | 1,210 | 1,210 | 1,210 | 1,210 | 1,210
HD 260 x 172 |  | 1.00 | 871 | 871 | 871 | 871 | 863 | 847 | 831 | 803 | 776 | 750 | 726 | 702 | 678 | 655 | 633 | 612 | 591 | 31,300
|  | 1.13 | 871 | 871 | 871 | 871 | 871 | 871 | 863 | 838 | 814 | 792 | 769 | 747 | 725 | 704 | 683 | 662 | 642
Mc,y,Rd = 871 |  | 1.35 | 871 | 871 | 871 | 871 | 871 | 871 | 871 | 871 | 866 | 847 | 829 | 810 | 791 | 772 | 753 | 735 | 716
Mc,z,Rd = 411 |  | 1.50 | 871 | 871 | 871 | 871 | 871 | 871 | 871 | 871 | 871 | 871 | 862 | 845 | 828 | 811 | 794 | 777 | 759
|  | 1.77 | 871 | 871 | 871 | 871 | 871 | 871 | 871 | 871 | 871 | 871 | 871 | 871 | 871 | 868 | 854 | 840 | 825
|  | 2.00 | 871 | 871 | 871 | 871 | 871 | 871 | 871 | 871 | 871 | 871 | 871 | 871 | 871 | 871 | 871 | 871 | 870
Class = 1 |  | 2.50 | 871 | 871 | 871 | 871 | 871 | 871 | 871 | 871 | 871 | 871 | 871 | 871 | 871 | 871 | 871 | 871 | 871
HD 260 x 142 |  | 1.00 | 695 | 695 | 695 | 695 | 682 | 667 | 653 | 627 | 601 | 577 | 554 | 532 | 510 | 489 | 469 | 450 | 432 | 24,300
|  | 1.13 | 695 | 695 | 695 | 695 | 695 | 692 | 680 | 656 | 634 | 612 | 591 | 570 | 549 | 529 | 509 | 491 | 472
Mc,y,Rd = 695 |  | 1.35 | 695 | 695 | 695 | 695 | 695 | 695 | 695 | 695 | 678 | 660 | 642 | 624 | 605 | 587 | 569 | 551 | 534
Mc,z,Rd = 328 |  | 1.50 | 695 | 695 | 695 | 695 | 695 | 695 | 695 | 695 | 695 | 687 | 670 | 654 | 637 | 621 | 604 | 587 | 570
|  | 1.77 | 695 | 695 | 695 | 695 | 695 | 695 | 695 | 695 | 695 | 695 | 695 | 695 | 685 | 671 | 656 | 642 | 627
|  | 2.00 | 695 | 695 | 695 | 695 | 695 | 695 | 695 | 695 | 695 | 695 | 695 | 695 | 695 | 695 | 692 | 680 | 667
Class = 1 |  | 2.50 | 695 | 695 | 695 | 695 | 695 | 695 | 695 | 695 | 695 | 695 | 695 | 695 | 695 | 695 | 695 | 695 | 695
HD 260 x 114 |  | 1.00 | 552 | 552 | 552 | 550 | 536 | 523 | 510 | 485 | 461 | 438 | 416 | 396 | 376 | 357 | 340 | 324 | 309 | 18,900
|  | 1.13 | 552 | 552 | 552 | 552 | 552 | 543 | 532 | 510 | 489 | 468 | 447 | 427 | 408 | 389 | 372 | 355 | 339
Mc,y,Rd = 552 |  | 1.35 | 552 | 552 | 552 | 552 | 552 | 552 | 552 | 544 | 526 | 508 | 490 | 473 | 455 | 437 | 421 | 404 | 388
Mc,z,Rd = 260 |  | 1.50 | 552 | 552 | 552 | 552 | 552 | 552 | 552 | 552 | 547 | 531 | 515 | 499 | 482 | 466 | 450 | 434 | 418
|  | 1.77 | 552 | 552 | 552 | 552 | 552 | 552 | 552 | 552 | 552 | 552 | 551 | 538 | 524 | 509 | 495 | 481 | 466
|  | 2.00 | 552 | 552 | 552 | 552 | 552 | 552 | 552 | 552 | 552 | 552 | 552 | 552 | 552 | 540 | 527 | 514 | 501
Class = 1 |  | 2.50 | 552 | 552 | 552 | 552 | 552 | 552 | 552 | 552 | 552 | 552 | 552 | 552 | 552 | 552 | 552 | 552 | 552
HD 260 x 93.0 |  | 1.00 | 443 | 443 | 443 | 438 | 426 | 414 | 402 | 379 | 356 | 335 | 315 | 296 | 278 | 262 | 247 | 234 | 221 | 14,900
|  | 1.13 | 443 | 443 | 443 | 443 | 441 | 431 | 421 | 400 | 380 | 359 | 340 | 321 | 304 | 287 | 272 | 257 | 244
Mc,y,Rd = 443 |  | 1.35 | 443 | 443 | 443 | 443 | 443 | 443 | 443 | 429 | 412 | 394 | 377 | 359 | 343 | 326 | 311 | 296 | 282
Mc,z,Rd = 208 |  | 1.50 | 443 | 443 | 443 | 443 | 443 | 443 | 443 | 443 | 429 | 414 | 398 | 382 | 366 | 350 | 335 | 320 | 306
|  | 1.77 | 443 | 443 | 443 | 443 | 443 | 443 | 443 | 443 | 443 | 443 | 429 | 415 | 401 | 387 | 373 | 359 | 346
|  | 2.00 | 443 | 443 | 443 | 443 | 443 | 443 | 443 | 443 | 443 | 443 | 443 | 439 | 426 | 414 | 401 | 388 | 375
Class = 1 |  | 2.50 | 443 | 443 | 443 | 443 | 443 | 443 | 443 | 443 | 443 | 443 | 443 | 443 | 443 | 443 | 443 | 438 | 427
HD 260 x 68.2 |  | 1.00 | 297 | 297 | 297 | 294 | 285 | 276 | 267 | 249 | 231 | 214 | 198 | 184 | 171 | 159 | 149 | 139 | 131 | 10,400
|  | 1.13 | 297 | 297 | 297 | 297 | 295 | 288 | 280 | 264 | 247 | 231 | 215 | 201 | 187 | 175 | 164 | 154 | 145
Mc,y,Rd = 297 |  | 1.35 | 297 | 297 | 297 | 297 | 297 | 297 | 297 | 284 | 270 | 255 | 241 | 227 | 214 | 201 | 189 | 178 | 168
Mc,z,Rd = 100 |  | 1.50 | 297 | 297 | 297 | 297 | 297 | 297 | 297 | 295 | 282 | 269 | 256 | 243 | 230 | 217 | 206 | 195 | 184
|  | 1.77 | 297 | 297 | 297 | 297 | 297 | 297 | 297 | 297 | 297 | 290 | 279 | 267 | 255 | 244 | 232 | 221 | 211
|  | 2.00 | 297 | 297 | 297 | 297 | 297 | 297 | 297 | 297 | 297 | 297 | 294 | 284 | 273 | 263 | 252 | 241 | 231
Class = 3 |  | 2.50 | 297 | 297 | 297 | 297 | 297 | 297 | 297 | 297 | 297 | 297 | 297 | 297 | 297 | 296 | 287 | 278 | 269
HD 260 x 54.1 |  | 1.00 | 232 | 232 | 232 | 228 | 221 | 213 | 205 | 189 | 173 | 158 | 144 | 132 | 121 | 112 | 104 | 96.6 | 90.4 | 7,980
|  | 1.13 | 232 | 232 | 232 | 232 | 229 | 223 | 216 | 201 | 186 | 172 | 158 | 145 | 133 | 123 | 114 | 106 | 99.4
Mc,y,Rd = 232 |  | 1.35 | 232 | 232 | 232 | 232 | 232 | 232 | 230 | 218 | 205 | 191 | 178 | 165 | 154 | 143 | 133 | 124 | 116
Mc,z,Rd = 76.1 |  | 1.50 | 232 | 232 | 232 | 232 | 232 | 232 | 232 | 227 | 215 | 203 | 190 | 178 | 166 | 155 | 145 | 136 | 127
|  | 1.77 | 232 | 232 | 232 | 232 | 232 | 232 | 232 | 232 | 231 | 220 | 209 | 198 | 187 | 176 | 166 | 156 | 147
|  | 2.00 | 232 | 232 | 232 | 232 | 232 | 232 | 232 | 232 | 232 | 232 | 223 | 212 | 202 | 192 | 182 | 172 | 163
Class = 3 |  | 2.50 | 232 | 232 | 232 | 232 | 232 | 232 | 232 | 232 | 232 | 232 | 232 | 232 | 228 | 220 | 211 | 202 | 194
+ HISTAR® yield strengths have been used in calculating capacities for this section
(1) C1 is the factor dependent on the loading and end restraints
Section classification given applies to members subject to bending about the y-y axis only
This data was downloaded from the Orange Book website (http://orangebook.arcelormittal.com/design-data/uk-na/columns/hd/buckling-moment/s355-histar355/) on 07/11/2023 at 14:15
© 2023, SCI and ArcelorMittal Commercial Sections S.A. This data is subject to the same terms as defined by the Orange Book website (http://orangebook.arcelormittal.com/terms-conditions/)