## HD-secpropsdimsprops-Eurocode3-
Eurocode 3 - UK National Annex
Wide flange columns - HD, Section properties - Dimensions and properties
Section designation |  | Dimensions | [13 empty] | Properties
|  | Mass per metre | Depth of section | Width of section | Thickness |  | Root radius | Depth between fillets | Ratios for local buckling |  | Dimensions for detailing |  |  | Surface area |  | Second moment of area |  | Radius of gyration |  | Elastic modulus |  | Plastic modulus |  | Buckling parameter | Torsional index | Warping constant | Torsional constant | Area of section
[5 empty] | Web | Flange |  |  | Web | Flange | End clearance | Notch |  | Per metre | Per tonne | Axis y-y | Axis z-z | Axis y-y | Axis z-z | Axis y-y | Axis z-z | Axis y-y | Axis z-z
|  |  | h | b | tw | tf | r | d | cw / tw | cf / tf | C | N | n | [10 empty] | U | X | Iw | IT | A
|  | kg/m | mm | mm | mm | mm | mm | mm |  |  | mm | mm | mm | m2 | m2 | cm4 | cm4 | cm | cm | cm3 | cm3 | cm3 | cm3 |  |  | dm6 | cm4 | cm2
HD 400 x 1299 | + | 1,299 | 600.0 | 476.0 | 100.0 | 140.0 | 15.0 | 290.0 | 2.90 | 1.24 | 52 | 198 | 156 | 2.88 | 2.22 | 755,000 | 254,000 | 21.4 | 12.4 | 25,200 | 10,700 | 33,200 | 16,700 | 9.746 | 3.43 | 133.1 | 94,400 | 1,655
HD 400 x 1202 | + | 1,202 | 580.0 | 471.0 | 95.0 | 130.0 | 15.0 | 290.0 | 3.05 | 1.33 | 50 | 198 | 146 | 2.83 | 2.35 | 664,000 | 229,000 | 20.8 | 12.2 | 22,900 | 9,710 | 30,000 | 15,200 | 9.655 | 3.59 | 114.6 | 76,200 | 1,530
HD 400 x 1086 | + | 1,086 | 569.0 | 454.0 | 78.0 | 125.0 | 15.0 | 290.0 | 3.72 | 1.38 | 41 | 198 | 140 | 2.77 | 2.55 | 596,000 | 196,000 | 20.7 | 11.9 | 20,900 | 8,640 | 27,200 | 13,400 | 9.606 | 3.79 | 96.1 | 60,500 | 1,386
HD 400 x 990 | + | 990 | 550.0 | 448.0 | 71.9 | 115.0 | 15.0 | 290.0 | 4.03 | 1.50 | 38 | 200 | 130 | 2.72 | 2.75 | 519,000 | 173,000 | 20.3 | 11.7 | 18,900 | 7,740 | 24,300 | 12,000 | 9.525 | 4.02 | 81.5 | 46,900 | 1,262
HD 400 x 900 | + | 900 | 531.0 | 442.0 | 65.9 | 106.0 | 15.0 | 290.0 | 4.40 | 1.63 | 35 | 200 | 122 | 2.67 | 2.97 | 450,000 | 153,000 | 19.8 | 11.6 | 17,000 | 6,940 | 21,600 | 10,700 | 9.442 | 4.26 | 68.9 | 36,400 | 1,149
HD 400 x 818 | + | 818 | 514.0 | 437.0 | 60.5 | 97.0 | 15.0 | 290.0 | 4.79 | 1.79 | 32 | 200 | 112 | 2.63 | 3.21 | 392,000 | 136,000 | 19.4 | 11.4 | 15,300 | 6,200 | 19,300 | 9,560 | 9.369 | 4.55 | 58.6 | 27,800 | 1,043
HD 400 x 744 | + | 744 | 498.0 | 432.0 | 55.6 | 88.9 | 15.0 | 290.0 | 5.22 | 1.95 | 30 | 200 | 104 | 2.59 | 3.48 | 342,000 | 120,000 | 19.0 | 11.3 | 13,700 | 5,550 | 17,200 | 8,550 | 9.295 | 4.86 | 50.0 | 21,400 | 948
HD 400 x 677 | + | 677 | 483.0 | 428.0 | 51.2 | 81.5 | 15.0 | 290.0 | 5.66 | 2.13 | 28 | 200 | 98 | 2.55 | 3.77 | 300,000 | 107,000 | 18.6 | 11.1 | 12,400 | 4,990 | 15,400 | 7,680 | 9.229 | 5.19 | 42.9 | 16,400 | 863
HD 400 x 634 | + | 634 | 474.0 | 424.0 | 47.6 | 77.1 | 15.0 | 290.0 | 6.09 | 2.25 | 26 | 200 | 92 | 2.52 | 3.98 | 274,000 | 98,200 | 18.4 | 11.0 | 11,600 | 4,630 | 14,200 | 7,120 | 9.186 | 5.43 | 38.6 | 13,800 | 808
HD 400 x 592 | + | 592 | 465.0 | 421.0 | 45.0 | 72.3 | 15.0 | 290.0 | 6.44 | 2.39 | 25 | 198 | 88 | 2.50 | 4.22 | 250,000 | 90,200 | 18.2 | 10.9 | 10,800 | 4,280 | 13,100 | 6,570 | 9.142 | 5.72 | 34.7 | 11,400 | 755
HD 400 x 551 | + | 551 | 455.0 | 418.0 | 42.0 | 67.6 | 15.0 | 290.0 | 6.90 | 2.56 | 23 | 198 | 84 | 2.47 | 4.49 | 226,000 | 82,500 | 18.0 | 10.9 | 9,940 | 3,950 | 12,000 | 6,050 | 9.094 | 6.03 | 30.9 | 9,250 | 701
HD 400 x 509 | + | 509 | 446.0 | 416.0 | 39.1 | 62.7 | 15.0 | 290.0 | 7.42 | 2.77 | 22 | 200 | 78 | 2.45 | 4.82 | 204,000 | 75,400 | 17.8 | 10.8 | 9,170 | 3,620 | 11,000 | 5,550 | 9.055 | 6.42 | 27.6 | 7,390 | 649
HD 400 x 463 | + | 463 | 435.0 | 412.0 | 35.8 | 57.4 | 15.0 | 290.0 | 8.10 | 3.02 | 20 | 200 | 74 | 2.42 | 5.23 | 180,000 | 67,000 | 17.5 | 10.7 | 8,280 | 3,250 | 9,880 | 4,980 | 9.000 | 6.89 | 23.8 | 5,650 | 590
HD 400 x 421 | + | 421 | 425.0 | 409.0 | 32.8 | 52.6 | 15.0 | 290.0 | 8.84 | 3.29 | 18 | 200 | 68 | 2.40 | 5.69 | 160,000 | 60,100 | 17.2 | 10.6 | 7,510 | 2,940 | 8,880 | 4,490 | 8.950 | 7.41 | 20.8 | 4,340 | 537
HD 400 x 382 | + | 382 | 416.0 | 406.0 | 29.8 | 48.0 | 15.0 | 290.0 | 9.73 | 3.61 | 17 | 200 | 64 | 2.37 | 6.21 | 141,000 | 53,600 | 17.0 | 10.5 | 6,790 | 2,640 | 7,960 | 4,030 | 8.908 | 8.01 | 18.1 | 3,280 | 487
HD 400 x 347 | + | 347 | 407.0 | 404.0 | 27.2 | 43.7 | 15.0 | 290.0 | 10.7 | 3.97 | 16 | 200 | 60 | 2.35 | 6.77 | 125,000 | 48,100 | 16.8 | 10.4 | 6,140 | 2,380 | 7,140 | 3,630 | 8.865 | 8.67 | 15.8 | 2,480 | 442
HD 400 x 314 |  | 314 | 399.0 | 401.0 | 24.9 | 39.6 | 15.0 | 290.0 | 11.6 | 4.37 | 14 | 200 | 56 | 2.33 | 7.41 | 110,000 | 42,600 | 16.6 | 10.3 | 5,520 | 2,120 | 6,370 | 3,240 | 8.818 | 9.44 | 13.7 | 1,850 | 399
HD 400 x 287 |  | 287 | 393.0 | 399.0 | 22.6 | 36.6 | 15.0 | 290.0 | 12.8 | 4.73 | 13 | 200 | 52 | 2.31 | 8.05 | 99,700 | 38,800 | 16.5 | 10.3 | 5,070 | 1,940 | 5,810 | 2,960 | 8.796 | 10.1 | 12.3 | 1,450 | 366
HD 400 x 262 |  | 262 | 387.0 | 398.0 | 21.1 | 33.3 | 15.0 | 290.0 | 13.7 | 5.21 | 13 | 200 | 50 | 2.30 | 8.77 | 89,400 | 35,000 | 16.4 | 10.2 | 4,620 | 1,760 | 5,260 | 2,680 | 8.760 | 11.0 | 10.9 | 1,100 | 335
HD 400 x 237 |  | 237 | 380.0 | 395.0 | 18.9 | 30.2 | 15.0 | 290.0 | 15.3 | 5.73 | 11 | 200 | 46 | 2.28 | 9.61 | 78,800 | 31,000 | 16.2 | 10.2 | 4,150 | 1,570 | 4,690 | 2,390 | 8.723 | 12.0 | 9.49 | 818 | 301
HD 400 x 216 |  | 216 | 375.0 | 394.0 | 17.3 | 27.7 | 15.0 | 290.0 | 16.8 | 6.26 | 11 | 200 | 44 | 2.27 | 10.5 | 71,100 | 28,200 | 16.1 | 10.1 | 3,790 | 1,430 | 4,260 | 2,180 | 8.700 | 13.0 | 8.52 | 632 | 276
HD 400 x 187 |  | 187 | 368.0 | 391.0 | 15.0 | 24.0 | 15.0 | 290.0 | 19.3 | 7.21 | 10 | 198 | 40 | 2.24 | 12.0 | 60,200 | 23,900 | 15.9 | 10.0 | 3,270 | 1,220 | 3,640 | 1,860 | 8.661 | 14.8 | 7.07 | 412 | 238
HD 360 x 196 |  | 196 | 372.0 | 374.0 | 16.4 | 26.2 | 15.0 | 290.0 | 17.7 | 6.25 | 10 | 190 | 42 | 2.18 | 11.1 | 63,600 | 22,900 | 15.9 | 9.56 | 3,420 | 1,220 | 3,840 | 1,860 | 8.576 | 13.7 | 6.83 | 513 | 250
HD 360 x 179 |  | 179 | 368.0 | 373.0 | 15.0 | 23.9 | 15.0 | 290.0 | 19.3 | 6.86 | 10 | 190 | 40 | 2.17 | 12.1 | 57,400 | 20,700 | 15.9 | 9.52 | 3,120 | 1,110 | 3,480 | 1,680 | 8.556 | 14.9 | 6.12 | 391 | 228
HD 360 x 162 |  | 162 | 364.0 | 371.0 | 13.3 | 21.8 | 15.0 | 290.0 | 21.8 | 7.52 | 9 | 190 | 38 | 2.16 | 13.3 | 51,500 | 18,600 | 15.8 | 9.49 | 2,830 | 1,000 | 3,140 | 1,520 | 8.546 | 16.2 | 5.43 | 294 | 206
HD 360 x 147 |  | 147 | 360.0 | 370.0 | 12.3 | 19.8 | 15.0 | 290.0 | 23.6 | 8.28 | 8 | 190 | 36 | 2.15 | 14.6 | 46,300 | 16,700 | 15.7 | 9.43 | 2,570 | 904 | 2,840 | 1,370 | 8.518 | 17.7 | 4.84 | 223 | 188
HD 360 x 134 |  | 134 | 356.0 | 369.0 | 11.2 | 18.0 | 15.0 | 290.0 | 25.9 | 9.11 | 8 | 190 | 34 | 2.14 | 16.0 | 41,500 | 15,100 | 15.6 | 9.40 | 2,330 | 817 | 2,560 | 1,240 | 8.499 | 19.3 | 4.30 | 168 | 171
HD 320 x 300 | + | 300 | 375.0 | 313.0 | 27.0 | 48.0 | 27.0 | 225.0 | 8.33 | 2.42 | 16 | 154 | 76 | 1.90 | 6.34 | 86,900 | 24,600 | 15.1 | 8.02 | 4,640 | 1,570 | 5,520 | 2,410 | 8.069 | 7.04 | 6.56 | 2,630 | 382
HD 320 x 245 |  | 245 | 359.0 | 309.0 | 21.0 | 40.0 | 27.0 | 225.0 | 10.7 | 2.93 | 13 | 154 | 68 | 1.87 | 7.61 | 68,100 | 19,700 | 14.8 | 7.95 | 3,800 | 1,280 | 4,440 | 1,950 | 8.028 | 8.20 | 5.00 | 1,510 | 312
HD 320 x 198 |  | 198 | 343.0 | 306.0 | 18.0 | 32.0 | 27.0 | 225.0 | 12.5 | 3.66 | 11 | 154 | 60 | 1.83 | 9.23 | 51,900 | 15,300 | 14.3 | 7.79 | 3,030 | 1,000 | 3,480 | 1,530 | 7.930 | 9.82 | 3.70 | 809 | 252
HD 320 x 158 |  | 158 | 330.0 | 303.0 | 14.5 | 25.5 | 27.0 | 225.0 | 15.5 | 4.60 | 9 | 156 | 54 | 1.80 | 11.4 | 39,600 | 11,800 | 14.0 | 7.67 | 2,400 | 782 | 2,720 | 1,190 | 7.863 | 11.8 | 2.74 | 425 | 201
HD 320 x 127 |  | 127 | 320.0 | 300.0 | 11.5 | 20.5 | 27.0 | 225.0 | 19.6 | 5.72 | 8 | 156 | 48 | 1.77 | 13.9 | 30,800 | 9,240 | 13.8 | 7.57 | 1,930 | 616 | 2,150 | 939 | 7.813 | 14.2 | 2.07 | 230 | 161
HD 320 x 97.6 |  | 97.6 | 310.0 | 300.0 | 9.0 | 15.5 | 27.0 | 225.0 | 25.0 | 7.65 | 7 | 156 | 44 | 1.76 | 18.0 | 22,900 | 6,980 | 13.6 | 7.49 | 1,480 | 466 | 1,630 | 710 | 7.761 | 17.5 | 1.51 | 112 | 124
HD 320 x 74.2 |  | 74.2 | 301.0 | 300.0 | 8.0 | 11.0 | 27.0 | 225.0 | 28.1 | 10.82 | 6 | 156 | 38 | 1.74 | 23.4 | 16,400 | 4,960 | 13.2 | 7.24 | 1,090 | 331 | 1,200 | 506 | 7.617 | 21.8 | 1.04 | 53.6 | 94.6
HD 260 x 299 | + | 299 | 335.0 | 278.0 | 31.0 | 55.0 | 24.0 | 177.0 | 5.71 | 1.81 | 18 | 134 | 80 | 1.68 | 5.61 | 64,200 | 19,800 | 13.0 | 7.21 | 3,830 | 1,420 | 4,730 | 2,190 | 7.573 | 5.29 | 3.86 | 3,390 | 380
HD 260 x 225 | + | 225 | 309.0 | 271.0 | 24.0 | 42.0 | 24.0 | 177.0 | 7.38 | 2.37 | 14 | 134 | 66 | 1.61 | 7.17 | 43,800 | 14,000 | 12.4 | 6.98 | 2,830 | 1,030 | 3,400 | 1,580 | 7.433 | 6.52 | 2.48 | 1,530 | 287
HD 260 x 172 |  | 172 | 290.0 | 268.0 | 18.0 | 32.5 | 24.0 | 177.0 | 9.83 | 3.11 | 11 | 136 | 58 | 1.57 | 9.16 | 31,300 | 10,400 | 11.9 | 6.90 | 2,160 | 780 | 2,520 | 1,190 | 7.362 | 8.03 | 1.73 | 720 | 220
HD 260 x 142 |  | 142 | 278.0 | 265.0 | 15.5 | 26.5 | 24.0 | 177.0 | 11.4 | 3.80 | 10 | 136 | 52 | 1.54 | 10.9 | 24,300 | 8,240 | 11.6 | 6.76 | 1,750 | 622 | 2,020 | 950 | 7.272 | 9.45 | 1.30 | 407 | 180
HD 260 x 114 |  | 114 | 268.0 | 262.0 | 12.5 | 21.5 | 24.0 | 177.0 | 14.2 | 4.69 | 8 | 136 | 46 | 1.52 | 13.3 | 18,900 | 6,460 | 11.4 | 6.66 | 1,410 | 493 | 1,600 | 752 | 7.216 | 11.2 | 0.979 | 225 | 146
HD 260 x 93.0 |  | 93.0 | 260.0 | 260.0 | 10.0 | 17.5 | 24.0 | 177.0 | 17.7 | 5.77 | 7 | 136 | 42 | 1.50 | 16.1 | 14,900 | 5,140 | 11.2 | 6.58 | 1,150 | 395 | 1,280 | 602 | 7.175 | 13.2 | 0.754 | 127 | 118
HD 260 x 68.2 |  | 68.2 | 250.0 | 260.0 | 7.5 | 12.5 | 24.0 | 177.0 | 23.6 | 8.18 | 6 | 138 | 38 | 1.48 | 21.8 | 10,400 | 3,670 | 11.0 | 6.50 | 836 | 282 | 920 | 430 | 7.112 | 17.0 | 0.516 | 54.2 | 86.8
HD 260 x 54.1 |  | 54.1 | 244.0 | 260.0 | 6.5 | 9.5 | 24.0 | 177.0 | 27.2 | 10.82 | 5 | 138 | 34 | 1.47 | 27.2 | 7,980 | 2,790 | 10.8 | 6.36 | 654 | 214 | 714 | 328 | 7.026 | 20.1 | 0.383 | 30.1 | 69.0
+ HISTAR® yield strengths have been used in calculating capacities for this section
This data was downloaded from the Orange Book website (http://orangebook.arcelormittal.com/design-data/uk-na/columns/hd/section-properties-dimensions-and-properties/) on 07/11/2023 at 14:03
© 2023, SCI and ArcelorMittal Commercial Sections S.A. This data is subject to the same terms as defined by the Orange Book website (http://orangebook.arcelormittal.com/terms-conditions/)