## IPE-axialforcebending-S460-Euro
Eurocode 3 - UK National Annex (EN 1993-1-1:2005, EN 10365)
Parallel flange I sections - IPE, Axial force and bending for: S460
Cross-section resistance and member buckling checks
Section designation |  | Cross-section resistance check | [12 empty] | Member buckling check
and resistances |  | n Limit | Moment Resistance Mc,y,Rd, Mc,z,Rd (kNm) and Reduced Moment Resistance MN,y,Rd, MN,z,Rd (kNm) | [11 empty] | n Limit | Compression resistance Nb,y,Rd, Nb,z,Rd (kN) and Buckling Resistance Moment Mb,Rd (kNm)
(kN, kNm) |  | Class 3 | for Ratios of Design Axial Force to Design Axial Plastic Resistance n = NEd / Npl,Rd | [11 empty] | Class 3 | for varying buckling lengths L (m) within the limiting value of n = NEd / Npl,Rd
|  | Class 2 | n | 0.0 | 0.1 | 0.2 | 0.3 | 0.4 | 0.5 | 0.6 | 0.7 | 0.8 | 0.9 | 1.0 | Class 2 | L (m) | 1.0 | 1.5 | 2.0 | 2.5 | 3.0 | 3.5 | 4.0 | 5.0 | 6.0 | 7.0 | 8.0 | 9.0 | 10.0 | 11.0 | 12.0 | 13.0 | 14.0
IPE 750 x 220 | ∗ |  | Mc,y,Rd | 3,610 | 3,610 | 3,140 | 3,140 | 3,140 | 3,140 | 3,140 | X | X | X | $ | 0.609 | Nb,y,Rd | 12,400 | 12,400 | 12,400 | 12,400 | 12,400 | 12,400 | 12,400 | 12,300 | 12,200 | 12,100 | 12,000 | 11,900 | 11,800 | 11,700 | 11,600 | 11,400 | 11,300
Npl,Rd = 12,400 |  | n/a | Mc,z,Rd | 490 | 490 | 312 | 312 | 312 | 312 | 312 | X | X | X | $ |  | Nb,z,Rd | 12,300 | 12,000 | 11,700 | 11,400 | 10,800 | 9,990 | 8,910 | 6,600 | 4,840 | 3,650 | 2,840 | 2,270 | 1,850 | 1,540 | 1,300 | 1,110 | 962
fyWel,y = 3,140 |  | 0.157 | MN,y,Rd | 3,610 | 3,610 | – | – | – | – | – | – | – | – | – | 0.609 | Mb,Rd | 3,140 | 3,140 | 3,130 | 2,960 | 2,790 | 2,610 | 2,440 | 2,120 | 1,830 | 1,590 | 1,390 | 1,230 | 1,110 | 1,000 | 917 | 845 | 784
fyWel,z = 312 |  |  | MN,z,Rd | 490 | 490 | – | – | – | – | – | – | – | – | – | 0.157 | Mb,Rd | 3,610 | 3,610 | 3,530 | 3,320 | 3,110 | 2,890 | 2,680 | 2,280 | 1,940 | 1,660 | 1,450 | 1,280 | 1,140 | 1,030 | 941 | 865 | 793
IPE 750 x 196 | ∗ |  | Mc,y,Rd | 3,160 | 3,160 | 2,750 | 2,750 | 2,750 | 2,750 | X | X | X | $ | $ | 0.549 | Nb,y,Rd | 11,000 | 11,000 | 11,000 | 11,000 | 11,000 | 11,000 | 11,000 | 11,000 | 10,900 | 10,800 | 10,800 | 10,700 | 10,600 | 10,500 | 10,300 | 10,200 | 10,000
Npl,Rd = 11,000 |  | n/a | Mc,z,Rd | 422 | 422 | 268 | 268 | 268 | 268 | X | X | X | $ | $ |  | Nb,z,Rd | 11,000 | 10,700 | 10,500 | 10,100 | 9,600 | 8,830 | 7,830 | 5,750 | 4,200 | 3,170 | 2,460 | 1,970 | 1,610 | 1,340 | 1,130 | 964 | 833
fyWel,y = 2,750 |  | 0.137 | MN,y,Rd | 3,160 | 3,160 | – | – | – | – | – | – | – | – | – | 0.549 | Mb,Rd | 2,750 | 2,750 | 2,730 | 2,570 | 2,420 | 2,260 | 2,110 | 1,810 | 1,540 | 1,330 | 1,150 | 1,010 | 902 | 812 | 739 | 677 | 622
fyWel,z = 268 |  |  | MN,z,Rd | 422 | 422 | – | – | – | – | – | – | – | – | – | 0.137 | Mb,Rd | 3,160 | 3,160 | 3,080 | 2,890 | 2,700 | 2,500 | 2,310 | 1,940 | 1,640 | 1,390 | 1,200 | 1,050 | 929 | 834 | 756 | 684 | 622
IPE 750 x 173 | ∗ |  | Mc,y,Rd | 2,740 | 2,740 | 2,380 | 2,380 | 2,380 | X | X | X | X | $ | $ | 0.468 | Nb,y,Rd | 9,740 | 9,740 | 9,740 | 9,740 | 9,740 | 9,740 | 9,740 | 9,680 | 9,620 | 9,550 | 9,480 | 9,400 | 9,310 | 9,210 | 9,100 | 8,980 | 8,830
Npl,Rd = 9,740 |  | n/a | Mc,z,Rd | 356 | 356 | 227 | 227 | 227 | X | X | X | X | $ | $ |  | Nb,z,Rd | 9,650 | 9,460 | 9,220 | 8,880 | 8,380 | 7,650 | 6,720 | 4,870 | 3,550 | 2,670 | 2,080 | 1,660 | 1,350 | 1,120 | 947 | 810 | 701
fyWel,y = 2,380 |  | 0.103 | MN,y,Rd | 2,740 | 2,740 | – | – | – | – | – | – | – | – | – | 0.468 | Mb,Rd | 2,380 | 2,380 | 2,350 | 2,210 | 2,070 | 1,930 | 1,790 | 1,520 | 1,280 | 1,090 | 939 | 819 | 724 | 648 | 586 | 530 | 480
fyWel,z = 227 |  |  | MN,z,Rd | 356 | 356 | – | – | – | – | – | – | – | – | – | 0.103 | Mb,Rd | 2,740 | 2,740 | 2,660 | 2,490 | 2,310 | 2,140 | 1,960 | 1,630 | 1,360 | 1,140 | 974 | 845 | 744 | 664 | 591 | 530 | 480
IPE 750 x 147 | ∗ |  | Mc,y,Rd | 2,250 | 1,940 | 1,940 | 1,940 | X | X | X | X | X | $ | $ | 0.387 | Nb,y,Rd | 8,250 | 8,250 | 8,250 | 8,250 | 8,250 | 8,250 | 8,250 | 8,200 | 8,140 | 8,080 | 8,020 | 7,940 | 7,870 | 7,780 | 7,680 | 7,570 | 7,440
Npl,Rd = 8,250 |  | n/a | Mc,z,Rd | 278 | 176 | 176 | 176 | X | X | X | X | X | $ | $ |  | Nb,z,Rd | 8,160 | 7,990 | 7,760 | 7,430 | 6,940 | 6,220 | 5,360 | 3,810 | 2,760 | 2,070 | 1,600 | 1,280 | 1,040 | 866 | 731 | 625 | 540
fyWel,y = 1,940 |  | 0.068 | MN,y,Rd | 2,250 | – | – | – | – | – | – | – | – | – | – | 0.387 | Mb,Rd | 1,940 | 1,940 | 1,900 | 1,780 | 1,670 | 1,540 | 1,420 | 1,190 | 987 | 827 | 703 | 607 | 532 | 472 | 418 | 373 | 336
fyWel,z = 176 |  |  | MN,z,Rd | 278 | – | – | – | – | – | – | – | – | – | – | 0.068 | Mb,Rd | 2,250 | 2,250 | 2,160 | 2,010 | 1,860 | 1,710 | 1,560 | 1,270 | 1,040 | 862 | 727 | 625 | 545 | 475 | 418 | 373 | 336
IPE 750 x 134 | ∗ |  | Mc,y,Rd | 2,140 | 1,850 | 1,850 | X | X | X | X | X | X | $ | $ | 0.289 | Nb,y,Rd | 7,850 | 7,850 | 7,850 | 7,850 | 7,850 | 7,850 | 7,850 | 7,790 | 7,740 | 7,680 | 7,610 | 7,540 | 7,460 | 7,380 | 7,280 | 7,160 | 7,030
Npl,Rd = 7,850 |  | n/a | Mc,z,Rd | 262 | 167 | 167 | X | X | X | X | X | X | $ | $ |  | Nb,z,Rd | 7,760 | 7,580 | 7,360 | 7,020 | 6,520 | 5,790 | 4,940 | 3,480 | 2,510 | 1,880 | 1,460 | 1,160 | 947 | 786 | 663 | 567 | 490
fyWel,y = 1,850 |  | 0.016 | MN,y,Rd | 2,140 | – | – | – | – | – | – | – | – | – | – | 0.289 | Mb,Rd | 1,850 | 1,850 | 1,800 | 1,680 | 1,560 | 1,440 | 1,320 | 1,090 | 899 | 746 | 630 | 540 | 470 | 412 | 361 | 321 | 289
fyWel,z = 167 |  |  | MN,z,Rd | 262 | – | – | – | – | – | – | – | – | – | – | 0.016 | Mb,Rd | 2,140 | 2,140 | 2,040 | 1,890 | 1,740 | 1,590 | 1,440 | 1,160 | 943 | 775 | 650 | 555 | 478 | 412 | 361 | 321 | 289
IPE V 600 |  |  | Mc,y,Rd | 2,340 | 2,340 | 2,340 | 2,340 | 2,020 | 2,020 | 2,020 | 2,020 | 2,020 | 2,020 | 2,020 | 1.000 | Nb,y,Rd | 10,300 | 10,300 | 10,300 | 10,300 | 10,300 | 10,300 | 10,200 | 10,100 | 10,100 | 9,950 | 9,840 | 9,710 | 9,560 | 9,390 | 9,180 | 8,920 | 8,620
Npl,Rd = 10,300 |  | 1.000 | Mc,z,Rd | 343 | 343 | 343 | 343 | 215 | 215 | 215 | 215 | 215 | 215 | 215 |  | Nb,z,Rd | 10,100 | 9,890 | 9,550 | 9,030 | 8,220 | 7,110 | 5,940 | 4,100 | 2,940 | 2,200 | 1,700 | 1,350 | 1,100 | 916 | 773 | 660 | 571
fyWel,y = 2,020 |  | 0.376 | MN,y,Rd | 2,340 | 2,340 | 2,340 | 2,120 | – | – | – | – | – | – | – | 1.000 | Mb,Rd | 2,020 | 2,020 | 1,940 | 1,820 | 1,700 | 1,580 | 1,460 | 1,260 | 1,100 | 962 | 855 | 768 | 698 | 640 | 590 | 548 | 512
fyWel,z = 215 |  |  | MN,z,Rd | 343 | 343 | 343 | 343 | – | – | – | – | – | – | – | 0.376 | Mb,Rd | 2,340 | 2,340 | 2,200 | 2,050 | 1,890 | 1,740 | 1,600 | 1,360 | 1,160 | 1,010 | 891 | 797 | 721 | 659 | 607 | 563 | 520
IPE O 600 | ∗ |  | Mc,y,Rd | 1,970 | 1,970 | 1,970 | 1,710 | 1,710 | 1,710 | 1,710 | 1,710 | 1,710 | X | $ | 0.844 | Nb,y,Rd | 8,660 | 8,660 | 8,660 | 8,660 | 8,660 | 8,650 | 8,610 | 8,540 | 8,460 | 8,380 | 8,280 | 8,170 | 8,040 | 7,900 | 7,720 | 7,500 | 7,240
Npl,Rd = 8,660 |  | n/a | Mc,z,Rd | 282 | 282 | 282 | 178 | 178 | 178 | 178 | 178 | 178 | X | $ |  | Nb,z,Rd | 8,530 | 8,310 | 8,010 | 7,550 | 6,820 | 5,850 | 4,860 | 3,340 | 2,390 | 1,780 | 1,380 | 1,100 | 896 | 744 | 627 | 536 | 463
fyWel,y = 1,710 |  | 0.255 | MN,y,Rd | 1,970 | 1,970 | 1,970 | – | – | – | – | – | – | – | – | 0.844 | Mb,Rd | 1,710 | 1,710 | 1,630 | 1,520 | 1,410 | 1,300 | 1,200 | 1,010 | 863 | 747 | 656 | 585 | 527 | 480 | 441 | 408 | 376
fyWel,z = 178 |  |  | MN,z,Rd | 282 | 282 | 282 | – | – | – | – | – | – | – | – | 0.255 | Mb,Rd | 1,970 | 1,970 | 1,830 | 1,700 | 1,560 | 1,420 | 1,300 | 1,080 | 908 | 779 | 680 | 603 | 542 | 493 | 450 | 410 | 376
IPE 600 | ∗ |  | Mc,y,Rd | 1,540 | 1,540 | 1,350 | 1,350 | 1,350 | 1,350 | X | X | X | X | $ | 0.575 | Nb,y,Rd | 6,860 | 6,860 | 6,860 | 6,860 | 6,860 | 6,860 | 6,830 | 6,770 | 6,700 | 6,640 | 6,560 | 6,470 | 6,370 | 6,250 | 6,100 | 5,920 | 5,710
Npl,Rd = 6,860 |  | n/a | Mc,z,Rd | 214 | 214 | 136 | 136 | 136 | 136 | X | X | X | X | $ |  | Nb,z,Rd | 6,750 | 6,570 | 6,320 | 5,920 | 5,290 | 4,480 | 3,690 | 2,520 | 1,800 | 1,340 | 1,040 | 826 | 673 | 558 | 471 | 402 | 348
fyWel,y = 1,350 |  | 0.139 | MN,y,Rd | 1,540 | 1,540 | – | – | – | – | – | – | – | – | – | 0.575 | Mb,Rd | 1,350 | 1,350 | 1,270 | 1,180 | 1,080 | 991 | 901 | 744 | 621 | 527 | 456 | 402 | 358 | 324 | 292 | 264 | 242
fyWel,z = 136 |  |  | MN,z,Rd | 214 | 214 | – | – | – | – | – | – | – | – | – | 0.139 | Mb,Rd | 1,540 | 1,540 | 1,420 | 1,310 | 1,190 | 1,080 | 969 | 786 | 648 | 546 | 470 | 412 | 367 | 325 | 292 | 264 | 242
IPE A 600 | ∗ |  | Mc,y,Rd | 1,380 | 1,220 | 1,220 | 1,220 | X | X | X | X | X | $ | $ | 0.378 | Nb,y,Rd | 6,030 | 6,030 | 6,030 | 6,030 | 6,030 | 6,020 | 6,000 | 5,950 | 5,890 | 5,830 | 5,770 | 5,690 | 5,600 | 5,500 | 5,380 | 5,230 | 5,050
Npl,Rd = 6,030 |  | n/a | Mc,z,Rd | 194 | 125 | 125 | 125 | X | X | X | X | X | $ | $ |  | Nb,z,Rd | 5,940 | 5,780 | 5,570 | 5,250 | 4,730 | 4,050 | 3,360 | 2,310 | 1,650 | 1,230 | 954 | 759 | 618 | 513 | 433 | 370 | 320
fyWel,y = 1,220 |  | 0.048 | MN,y,Rd | 1,380 | – | – | – | – | – | – | – | – | – | – | 0.378 | Mb,Rd | 1,220 | 1,220 | 1,150 | 1,070 | 980 | 894 | 811 | 665 | 550 | 464 | 398 | 348 | 309 | 277 | 247 | 223 | 204
fyWel,z = 125 |  |  | MN,z,Rd | 194 | – | – | – | – | – | – | – | – | – | – | 0.048 | Mb,Rd | 1,380 | 1,380 | 1,280 | 1,170 | 1,070 | 964 | 866 | 698 | 571 | 478 | 409 | 356 | 314 | 277 | 247 | 223 | 204
IPE V 550 |  |  | Mc,y,Rd | 1,850 | 1,850 | 1,850 | 1,850 | 1,850 | 1,850 | 1,850 | 1,850 | 1,850 | 1,850 | 1,850 | 0 | Nb,y,Rd | 8,890 | 8,890 | 8,890 | 8,890 | 8,890 | 8,860 | 8,820 | 8,730 | 8,640 | 8,540 | 8,420 | 8,280 | 8,120 | 7,920 | 7,680 | 7,390 | 7,040
Npl,Rd = 8,890 |  | n/a | Mc,z,Rd | 278 | 278 | 278 | 278 | 278 | 278 | 278 | 278 | 278 | 278 | 278 |  | Nb,z,Rd | 8,740 | 8,500 | 8,160 | 7,610 | 6,760 | 5,680 | 4,660 | 3,170 | 2,260 | 1,690 | 1,310 | 1,040 | 846 | 702 | 592 | 506 | 437
fyWel,y = 1,590 |  | 1.000 | MN,y,Rd | 1,850 | 1,850 | 1,850 | 1,680 | 1,440 | 1,200 | 962 | 721 | 481 | 240 | 0 | 1.000 | Mb,Rd | 1,850 | 1,840 | 1,710 | 1,580 | 1,450 | 1,330 | 1,220 | 1,020 | 873 | 758 | 669 | 599 | 542 | 495 | 456 | 421 | 388
fyWel,z = 174 |  |  | MN,z,Rd | 278 | 278 | 278 | 278 | 278 | 277 | 260 | 223 | 168 | 93.6 | 0
IPE O 550 | ∗ |  | Mc,y,Rd | 1,440 | 1,440 | 1,440 | 1,250 | 1,250 | 1,250 | 1,250 | 1,250 | X | X | $ | 0.750 | Nb,y,Rd | 6,870 | 6,870 | 6,870 | 6,870 | 6,870 | 6,840 | 6,810 | 6,750 | 6,680 | 6,600 | 6,510 | 6,400 | 6,280 | 6,120 | 5,940 | 5,710 | 5,440
Npl,Rd = 6,870 |  | n/a | Mc,z,Rd | 212 | 212 | 212 | 134 | 134 | 134 | 134 | 134 | X | X | $ |  | Nb,z,Rd | 6,750 | 6,560 | 6,290 | 5,860 | 5,180 | 4,340 | 3,550 | 2,410 | 1,720 | 1,280 | 992 | 789 | 643 | 533 | 450 | 384 | 332
fyWel,y = 1,250 |  | 0.208 | MN,y,Rd | 1,440 | 1,440 | 1,440 | – | – | – | – | – | – | – | – | 0.750 | Mb,Rd | 1,250 | 1,250 | 1,170 | 1,080 | 999 | 914 | 834 | 695 | 586 | 503 | 440 | 391 | 351 | 319 | 292 | 266 | 245
fyWel,z = 134 |  |  | MN,z,Rd | 212 | 212 | 212 | – | – | – | – | – | – | – | – | 0.208 | Mb,Rd | 1,440 | 1,420 | 1,310 | 1,200 | 1,100 | 993 | 897 | 735 | 612 | 522 | 454 | 401 | 360 | 324 | 292 | 266 | 245
IPE 550 | ∗ |  | Mc,y,Rd | 1,230 | 1,230 | 1,070 | 1,070 | 1,070 | 1,070 | X | X | X | X | $ | 0.593 | Nb,y,Rd | 5,910 | 5,910 | 5,910 | 5,910 | 5,910 | 5,890 | 5,860 | 5,810 | 5,750 | 5,680 | 5,600 | 5,510 | 5,400 | 5,260 | 5,100 | 4,900 | 4,670
Npl,Rd = 5,910 |  | n/a | Mc,z,Rd | 176 | 176 | 112 | 112 | 112 | 112 | X | X | X | X | $ |  | Nb,z,Rd | 5,810 | 5,640 | 5,390 | 4,990 | 4,370 | 3,620 | 2,950 | 2,000 | 1,420 | 1,060 | 818 | 651 | 530 | 440 | 371 | 317 | 274
fyWel,y = 1,070 |  | 0.143 | MN,y,Rd | 1,230 | 1,230 | – | – | – | – | – | – | – | – | – | 0.593 | Mb,Rd | 1,070 | 1,070 | 996 | 918 | 840 | 763 | 691 | 566 | 471 | 400 | 346 | 305 | 272 | 245 | 220 | 200 | 183
fyWel,z = 112 |  |  | MN,z,Rd | 176 | 176 | – | – | – | – | – | – | – | – | – | 0.143 | Mb,Rd | 1,230 | 1,210 | 1,110 | 1,020 | 919 | 825 | 739 | 595 | 490 | 413 | 356 | 312 | 276 | 245 | 220 | 200 | 183
IPE A 550 | ∗ |  | Mc,y,Rd | 1,140 | 1,010 | 1,010 | 1,010 | X | X | X | X | X | $ | $ | 0.367 | Nb,y,Rd | 5,400 | 5,400 | 5,400 | 5,400 | 5,400 | 5,370 | 5,350 | 5,300 | 5,240 | 5,180 | 5,100 | 5,020 | 4,910 | 4,780 | 4,630 | 4,440 | 4,210
Npl,Rd = 5,400 |  | n/a | Mc,z,Rd | 167 | 107 | 107 | 107 | X | X | X | X | X | $ | $ |  | Nb,z,Rd | 5,300 | 5,140 | 4,920 | 4,550 | 3,980 | 3,310 | 2,690 | 1,820 | 1,300 | 966 | 747 | 594 | 483 | 401 | 338 | 289 | 250
fyWel,y = 1,010 |  | 0.043 | MN,y,Rd | 1,140 | – | – | – | – | – | – | – | – | – | – | 0.367 | Mb,Rd | 1,010 | 1,000 | 930 | 854 | 777 | 701 | 630 | 509 | 418 | 351 | 301 | 263 | 233 | 206 | 184 | 167 | 152
fyWel,z = 107 |  |  | MN,z,Rd | 167 | – | – | – | – | – | – | – | – | – | – | 0.043 | Mb,Rd | 1,140 | 1,120 | 1,030 | 934 | 841 | 751 | 668 | 531 | 432 | 360 | 308 | 268 | 233 | 206 | 184 | 167 | 152
IPE V 500 |  |  | Mc,y,Rd | 1,390 | 1,390 | 1,390 | 1,390 | 1,210 | 1,210 | 1,210 | 1,210 | 1,210 | 1,210 | 1,210 | 1.000 | Nb,y,Rd | 7,220 | 7,220 | 7,220 | 7,220 | 7,210 | 7,170 | 7,140 | 7,060 | 6,980 | 6,880 | 6,770 | 6,630 | 6,460 | 6,250 | 5,990 | 5,680 | 5,320
Npl,Rd = 7,220 |  | 1.000 | Mc,z,Rd | 223 | 223 | 223 | 223 | 141 | 141 | 141 | 141 | 141 | 141 | 141 |  | Nb,z,Rd | 7,090 | 6,880 | 6,580 | 6,100 | 5,340 | 4,440 | 3,620 | 2,450 | 1,740 | 1,300 | 1,000 | 798 | 650 | 539 | 454 | 388 | 336
fyWel,y = 1,210 |  | 0.318 | MN,y,Rd | 1,390 | 1,390 | 1,390 | 1,240 | – | – | – | – | – | – | – | 1.000 | Mb,Rd | 1,210 | 1,210 | 1,130 | 1,050 | 970 | 893 | 821 | 697 | 598 | 522 | 462 | 414 | 376 | 344 | 317 | 294 | 273
fyWel,z = 141 |  |  | MN,z,Rd | 223 | 223 | 223 | 223 | – | – | – | – | – | – | – | 0.318 | Mb,Rd | 1,390 | 1,380 | 1,270 | 1,170 | 1,070 | 975 | 887 | 740 | 628 | 543 | 478 | 427 | 386 | 353 | 324 | 297 | 273
IPE O 500 | ∗ |  | Mc,y,Rd | 1,150 | 1,150 | 1,150 | 1,000 | 1,000 | 1,000 | 1,000 | 1,000 | X | X | $ | 0.797 | Nb,y,Rd | 6,020 | 6,020 | 6,020 | 6,020 | 6,000 | 5,980 | 5,940 | 5,880 | 5,810 | 5,730 | 5,630 | 5,520 | 5,370 | 5,200 | 4,980 | 4,710 | 4,410
Npl,Rd = 6,020 |  | n/a | Mc,z,Rd | 180 | 180 | 180 | 114 | 114 | 114 | 114 | 114 | X | X | $ |  | Nb,z,Rd | 5,900 | 5,720 | 5,460 | 5,030 | 4,370 | 3,600 | 2,920 | 1,970 | 1,400 | 1,040 | 807 | 642 | 522 | 433 | 365 | 312 | 270
fyWel,y = 1,000 |  | 0.224 | MN,y,Rd | 1,150 | 1,150 | 1,150 | – | – | – | – | – | – | – | – | 0.797 | Mb,Rd | 1,000 | 1,000 | 929 | 857 | 785 | 716 | 651 | 541 | 456 | 392 | 343 | 305 | 274 | 250 | 228 | 208 | 191
fyWel,z = 114 |  |  | MN,z,Rd | 180 | 180 | 180 | – | – | – | – | – | – | – | – | 0.224 | Mb,Rd | 1,150 | 1,130 | 1,040 | 948 | 860 | 775 | 698 | 570 | 475 | 405 | 353 | 313 | 281 | 252 | 228 | 208 | 191
IPE 500 | ∗ |  | Mc,y,Rd | 1,010 | 1,010 | 888 | 888 | 888 | 888 | X | X | X | X | $ | 0.578 | Nb,y,Rd | 5,310 | 5,310 | 5,310 | 5,310 | 5,300 | 5,270 | 5,240 | 5,180 | 5,120 | 5,040 | 4,950 | 4,840 | 4,700 | 4,520 | 4,310 | 4,050 | 3,760
Npl,Rd = 5,310 |  | n/a | Mc,z,Rd | 155 | 155 | 98.4 | 98.4 | 98.4 | 98.4 | X | X | X | X | $ |  | Nb,z,Rd | 5,200 | 5,030 | 4,780 | 4,350 | 3,700 | 3,010 | 2,420 | 1,620 | 1,150 | 857 | 662 | 526 | 428 | 355 | 299 | 256 | 221
fyWel,y = 888 |  | 0.133 | MN,y,Rd | 1,010 | 1,010 | – | – | – | – | – | – | – | – | – | 0.578 | Mb,Rd | 888 | 875 | 807 | 738 | 669 | 602 | 541 | 438 | 362 | 306 | 265 | 233 | 208 | 185 | 167 | 151 | 139
fyWel,z = 98.4 |  |  | MN,z,Rd | 155 | 155 | – | – | – | – | – | – | – | – | – | 0.133 | Mb,Rd | 1,010 | 979 | 895 | 810 | 726 | 646 | 574 | 458 | 375 | 315 | 272 | 238 | 208 | 185 | 167 | 151 | 139
IPE A 500 | ∗ |  | Mc,y,Rd | 895 | 795 | 795 | 795 | X | X | X | X | X | $ | $ | 0.388 | Nb,y,Rd | 4,650 | 4,650 | 4,650 | 4,650 | 4,640 | 4,620 | 4,590 | 4,540 | 4,480 | 4,420 | 4,340 | 4,240 | 4,130 | 3,980 | 3,800 | 3,580 | 3,330
Npl,Rd = 4,650 |  | n/a | Mc,z,Rd | 139 | 89.2 | 89.2 | 89.2 | X | X | X | X | X | $ | $ |  | Nb,z,Rd | 4,560 | 4,410 | 4,200 | 3,840 | 3,300 | 2,700 | 2,180 | 1,460 | 1,040 | 774 | 598 | 475 | 387 | 321 | 270 | 231 | 200
fyWel,y = 795 |  | 0.050 | MN,y,Rd | 895 | – | – | – | – | – | – | – | – | – | – | 0.388 | Mb,Rd | 795 | 784 | 722 | 660 | 596 | 535 | 478 | 384 | 314 | 264 | 226 | 198 | 174 | 154 | 138 | 125 | 114
fyWel,z = 89.2 |  |  | MN,z,Rd | 139 | – | – | – | – | – | – | – | – | – | – | 0.050 | Mb,Rd | 895 | 870 | 795 | 719 | 643 | 571 | 505 | 400 | 324 | 270 | 231 | 200 | 174 | 154 | 138 | 125 | 114
IPE V 450 |  |  | Mc,y,Rd | 1,010 | 1,010 | 1,010 | 884 | 884 | 884 | 884 | 884 | 884 | 884 | 884 | 1.000 | Nb,y,Rd | 5,810 | 5,810 | 5,810 | 5,810 | 5,780 | 5,750 | 5,720 | 5,640 | 5,560 | 5,470 | 5,350 | 5,200 | 5,010 | 4,780 | 4,490 | 4,160 | 3,810
Npl,Rd = 5,810 |  | 1.000 | Mc,z,Rd | 171 | 171 | 171 | 109 | 109 | 109 | 109 | 109 | 109 | 109 | 109 |  | Nb,z,Rd | 5,690 | 5,510 | 5,240 | 4,780 | 4,100 | 3,340 | 2,690 | 1,810 | 1,280 | 956 | 738 | 587 | 478 | 396 | 334 | 285 | 247
fyWel,y = 884 |  | 0.296 | MN,y,Rd | 1,010 | 1,010 | 1,010 | – | – | – | – | – | – | – | – | 1.000 | Mb,Rd | 884 | 876 | 812 | 749 | 687 | 629 | 575 | 483 | 412 | 357 | 316 | 283 | 256 | 234 | 216 | 199 | 183
fyWel,z = 109 |  |  | MN,z,Rd | 171 | 171 | 171 | – | – | – | – | – | – | – | – | 0.296 | Mb,Rd | 1,010 | 987 | 908 | 829 | 753 | 681 | 616 | 509 | 430 | 371 | 326 | 291 | 262 | 239 | 217 | 199 | 183
IPE O 450 | ∗ |  | Mc,y,Rd | 900 | 900 | 900 | 790 | 790 | 790 | 790 | 790 | 790 | X | $ | 0.837 | Nb,y,Rd | 5,180 | 5,180 | 5,180 | 5,180 | 5,160 | 5,130 | 5,100 | 5,030 | 4,960 | 4,880 | 4,770 | 4,640 | 4,470 | 4,260 | 4,000 | 3,700 | 3,390
Npl,Rd = 5,180 |  | n/a | Mc,z,Rd | 150 | 150 | 150 | 95.5 | 95.5 | 95.5 | 95.5 | 95.5 | 95.5 | X | $ |  | Nb,z,Rd | 5,070 | 4,900 | 4,660 | 4,230 | 3,600 | 2,930 | 2,360 | 1,580 | 1,120 | 833 | 643 | 511 | 416 | 345 | 291 | 249 | 215
fyWel,y = 790 |  | 0.228 | MN,y,Rd | 900 | 900 | 900 | – | – | – | – | – | – | – | – | 0.837 | Mb,Rd | 790 | 779 | 720 | 661 | 603 | 548 | 497 | 412 | 348 | 299 | 263 | 234 | 211 | 192 | 175 | 160 | 147
fyWel,z = 95.5 |  |  | MN,z,Rd | 150 | 150 | 150 | – | – | – | – | – | – | – | – | 0.228 | Mb,Rd | 900 | 874 | 801 | 728 | 657 | 590 | 530 | 433 | 362 | 309 | 270 | 240 | 216 | 194 | 175 | 160 | 147
IPE 450 | ∗ |  | Mc,y,Rd | 783 | 783 | 690 | 690 | 690 | 690 | 690 | X | X | X | $ | 0.617 | Nb,y,Rd | 4,540 | 4,540 | 4,540 | 4,540 | 4,520 | 4,490 | 4,470 | 4,410 | 4,340 | 4,260 | 4,160 | 4,030 | 3,870 | 3,660 | 3,410 | 3,130 | 2,850
Npl,Rd = 4,540 |  | n/a | Mc,z,Rd | 127 | 127 | 81.0 | 81.0 | 81.0 | 81.0 | 81.0 | X | X | X | $ |  | Nb,z,Rd | 4,440 | 4,280 | 4,030 | 3,610 | 3,000 | 2,400 | 1,920 | 1,280 | 904 | 672 | 518 | 412 | 335 | 278 | 234 | 200 | 173
fyWel,y = 690 |  | 0.143 | MN,y,Rd | 783 | 783 | – | – | – | – | – | – | – | – | – | 0.617 | Mb,Rd | 690 | 672 | 617 | 561 | 505 | 453 | 405 | 327 | 270 | 229 | 199 | 175 | 156 | 139 | 126 | 114 | 105
fyWel,z = 81.0 |  |  | MN,z,Rd | 127 | 127 | – | – | – | – | – | – | – | – | – | 0.143 | Mb,Rd | 783 | 750 | 682 | 613 | 546 | 483 | 428 | 341 | 279 | 236 | 204 | 178 | 156 | 139 | 126 | 114 | 105
IPE A 450 | ∗ |  | Mc,y,Rd | 687 | 612 | 612 | 612 | X | X | X | X | X | $ | $ | 0.403 | Nb,y,Rd | 3,940 | 3,940 | 3,940 | 3,940 | 3,920 | 3,890 | 3,870 | 3,820 | 3,760 | 3,700 | 3,610 | 3,500 | 3,370 | 3,190 | 2,980 | 2,750 | 2,510
Npl,Rd = 3,940 |  | n/a | Mc,z,Rd | 113 | 72.7 | 72.7 | 72.7 | X | X | X | X | X | $ | $ |  | Nb,z,Rd | 3,850 | 3,720 | 3,510 | 3,160 | 2,650 | 2,130 | 1,710 | 1,140 | 809 | 601 | 464 | 369 | 300 | 249 | 210 | 179 | 155
fyWel,y = 612 |  | 0.054 | MN,y,Rd | 687 | – | – | – | – | – | – | – | – | – | – | 0.403 | Mb,Rd | 612 | 597 | 547 | 496 | 445 | 397 | 353 | 282 | 231 | 194 | 167 | 146 | 128 | 114 | 102 | 92.8 | 85.0
fyWel,z = 72.7 |  |  | MN,z,Rd | 113 | – | – | – | – | – | – | – | – | – | – | 0.054 | Mb,Rd | 687 | 660 | 600 | 538 | 478 | 422 | 372 | 293 | 238 | 199 | 170 | 147 | 128 | 114 | 102 | 92.8 | 85.0
IPE V 400 | ∗ |  | Mc,y,Rd | 740 | 740 | 740 | 650 | 650 | 650 | 650 | 650 | 650 | 650 | $ | 0.974 | Nb,y,Rd | 4,710 | 4,710 | 4,710 | 4,700 | 4,670 | 4,640 | 4,610 | 4,540 | 4,460 | 4,360 | 4,230 | 4,060 | 3,840 | 3,570 | 3,270 | 2,950 | 2,650
Npl,Rd = 4,710 |  | n/a | Mc,z,Rd | 134 | 134 | 134 | 85.4 | 85.4 | 85.4 | 85.4 | 85.4 | 85.4 | 85.4 | $ |  | Nb,z,Rd | 4,600 | 4,440 | 4,190 | 3,760 | 3,140 | 2,510 | 2,010 | 1,340 | 950 | 706 | 545 | 433 | 352 | 292 | 246 | 210 | 182
fyWel,y = 650 |  | 0.261 | MN,y,Rd | 740 | 740 | 740 | – | – | – | – | – | – | – | – | 0.974 | Mb,Rd | 650 | 636 | 586 | 537 | 490 | 446 | 406 | 339 | 289 | 251 | 221 | 198 | 180 | 164 | 151 | 139 | 128
fyWel,z = 85.4 |  |  | MN,z,Rd | 134 | 134 | 134 | – | – | – | – | – | – | – | – | 0.261 | Mb,Rd | 740 | 711 | 650 | 590 | 533 | 479 | 432 | 356 | 300 | 259 | 228 | 203 | 184 | 167 | 151 | 139 | 128
IPE O 400 | ∗ |  | Mc,y,Rd | 691 | 691 | 691 | 609 | 609 | 609 | 609 | 609 | 609 | X | $ | 0.820 | Nb,y,Rd | 4,430 | 4,430 | 4,430 | 4,420 | 4,390 | 4,360 | 4,330 | 4,270 | 4,180 | 4,080 | 3,950 | 3,780 | 3,550 | 3,280 | 2,980 | 2,670 | 2,390
Npl,Rd = 4,430 |  | n/a | Mc,z,Rd | 124 | 124 | 124 | 79.1 | 79.1 | 79.1 | 79.1 | 79.1 | 79.1 | X | $ |  | Nb,z,Rd | 4,320 | 4,160 | 3,910 | 3,460 | 2,840 | 2,260 | 1,800 | 1,200 | 845 | 628 | 485 | 385 | 313 | 260 | 219 | 187 | 161
fyWel,y = 609 |  | 0.208 | MN,y,Rd | 691 | 691 | 691 | – | – | – | – | – | – | – | – | 0.820 | Mb,Rd | 609 | 590 | 541 | 492 | 445 | 401 | 361 | 296 | 249 | 214 | 187 | 167 | 151 | 136 | 123 | 113 | 104
fyWel,z = 79.1 |  |  | MN,z,Rd | 124 | 124 | 124 | – | – | – | – | – | – | – | – | 0.208 | Mb,Rd | 691 | 658 | 598 | 538 | 481 | 428 | 382 | 309 | 257 | 220 | 192 | 171 | 152 | 136 | 123 | 113 | 104
IPE 400 | ∗ |  | Mc,y,Rd | 601 | 601 | 534 | 534 | 534 | 534 | 534 | X | X | X | $ | 0.670 | Nb,y,Rd | 3,890 | 3,890 | 3,890 | 3,870 | 3,850 | 3,820 | 3,800 | 3,740 | 3,660 | 3,580 | 3,460 | 3,300 | 3,100 | 2,860 | 2,590 | 2,320 | 2,080
Npl,Rd = 3,890 |  | n/a | Mc,z,Rd | 105 | 105 | 67.2 | 67.2 | 67.2 | 67.2 | 67.2 | X | X | X | $ |  | Nb,z,Rd | 3,790 | 3,640 | 3,400 | 2,980 | 2,420 | 1,920 | 1,520 | 1,010 | 713 | 530 | 408 | 325 | 264 | 219 | 184 | 157 | 136
fyWel,y = 534 |  | 0.154 | MN,y,Rd | 601 | 601 | – | – | – | – | – | – | – | – | – | 0.670 | Mb,Rd | 534 | 514 | 469 | 424 | 380 | 339 | 303 | 245 | 203 | 173 | 150 | 133 | 119 | 106 | 95.9 | 87.6 | 80.6
fyWel,z = 67.2 |  |  | MN,z,Rd | 105 | 105 | – | – | – | – | – | – | – | – | – | 0.154 | Mb,Rd | 601 | 569 | 514 | 460 | 407 | 360 | 318 | 254 | 209 | 177 | 154 | 135 | 119 | 106 | 95.9 | 87.6 | 80.6
IPE A 400 | ∗ |  | Mc,y,Rd | 526 | 470 | 470 | 470 | 470 | X | X | X | X | X | $ | 0.452 | Nb,y,Rd | 3,360 | 3,360 | 3,360 | 3,350 | 3,330 | 3,310 | 3,290 | 3,240 | 3,170 | 3,100 | 3,000 | 2,860 | 2,690 | 2,490 | 2,260 | 2,030 | 1,810
Npl,Rd = 3,360 |  | n/a | Mc,z,Rd | 92.9 | 59.8 | 59.8 | 59.8 | 59.8 | X | X | X | X | X | $ |  | Nb,z,Rd | 3,280 | 3,160 | 2,950 | 2,610 | 2,140 | 1,690 | 1,340 | 894 | 632 | 469 | 362 | 288 | 234 | 194 | 164 | 140 | 121
fyWel,y = 470 |  | 0.068 | MN,y,Rd | 526 | – | – | – | – | – | – | – | – | – | – | 0.452 | Mb,Rd | 470 | 452 | 412 | 371 | 331 | 294 | 261 | 208 | 171 | 144 | 125 | 110 | 96.2 | 85.7 | 77.3 | 70.4 | 64.7
fyWel,z = 59.8 |  |  | MN,z,Rd | 92.9 | – | – | – | – | – | – | – | – | – | – | 0.068 | Mb,Rd | 526 | 498 | 450 | 401 | 354 | 311 | 273 | 216 | 176 | 148 | 127 | 110 | 96.2 | 85.7 | 77.3 | 70.4 | 64.7
IPE O 360 | ∗ |  | Mc,y,Rd | 546 | 546 | 546 | 482 | 482 | 482 | 482 | 482 | 482 | X | $ | 0.887 | Nb,y,Rd | 3,870 | 3,870 | 3,870 | 3,840 | 3,820 | 3,790 | 3,760 | 3,690 | 3,600 | 3,480 | 3,320 | 3,110 | 2,840 | 2,550 | 2,260 | 2,000 | 1,770
Npl,Rd = 3,870 |  | n/a | Mc,z,Rd | 104 | 104 | 104 | 67.2 | 67.2 | 67.2 | 67.2 | 67.2 | 67.2 | X | $ |  | Nb,z,Rd | 3,760 | 3,610 | 3,350 | 2,910 | 2,340 | 1,830 | 1,450 | 961 | 679 | 504 | 389 | 309 | 251 | 208 | 175 | 150 | 129
fyWel,y = 482 |  | 0.228 | MN,y,Rd | 546 | 546 | 545 | – | – | – | – | – | – | – | – | 0.887 | Mb,Rd | 482 | 461 | 421 | 381 | 343 | 308 | 277 | 227 | 191 | 164 | 144 | 129 | 116 | 105 | 95.3 | 87.3 | 80.5
fyWel,z = 67.2 |  |  | MN,z,Rd | 104 | 104 | 104 | – | – | – | – | – | – | – | – | 0.228 | Mb,Rd | 546 | 513 | 464 | 415 | 369 | 327 | 292 | 236 | 197 | 169 | 148 | 132 | 117 | 105 | 95.3 | 87.3 | 80.5
IPE 360 | ∗ |  | Mc,y,Rd | 469 | 469 | 416 | 416 | 416 | 416 | 416 | 416 | X | X | $ | 0.706 | Nb,y,Rd | 3,340 | 3,340 | 3,340 | 3,320 | 3,300 | 3,270 | 3,250 | 3,180 | 3,110 | 3,000 | 2,860 | 2,680 | 2,440 | 2,190 | 1,940 | 1,710 | 1,510
Npl,Rd = 3,340 |  | n/a | Mc,z,Rd | 87.9 | 87.9 | 56.6 | 56.6 | 56.6 | 56.6 | 56.6 | 56.6 | X | X | $ |  | Nb,z,Rd | 3,250 | 3,110 | 2,880 | 2,470 | 1,970 | 1,540 | 1,220 | 803 | 567 | 421 | 324 | 257 | 209 | 174 | 146 | 125 | 108
fyWel,y = 416 |  | 0.163 | MN,y,Rd | 469 | 469 | – | – | – | – | – | – | – | – | – | 0.706 | Mb,Rd | 416 | 396 | 359 | 323 | 287 | 255 | 227 | 183 | 152 | 130 | 113 | 100 | 89.1 | 79.8 | 72.2 | 66.0 | 60.8
fyWel,z = 56.6 |  |  | MN,z,Rd | 87.9 | 87.9 | – | – | – | – | – | – | – | – | – | 0.163 | Mb,Rd | 469 | 438 | 393 | 349 | 308 | 270 | 239 | 190 | 157 | 133 | 116 | 101 | 89.1 | 79.8 | 72.2 | 66.0 | 60.8
IPE A 360 | ∗ |  | Mc,y,Rd | 417 | 374 | 374 | 374 | 374 | X | X | X | X | X | $ | 0.495 | Nb,y,Rd | 2,940 | 2,940 | 2,940 | 2,920 | 2,900 | 2,880 | 2,860 | 2,800 | 2,740 | 2,650 | 2,530 | 2,370 | 2,160 | 1,940 | 1,720 | 1,520 | 1,340
Npl,Rd = 2,940 |  | n/a | Mc,z,Rd | 79.1 | 51.1 | 51.1 | 51.1 | 51.1 | X | X | X | X | X | $ |  | Nb,z,Rd | 2,860 | 2,740 | 2,550 | 2,200 | 1,760 | 1,380 | 1,100 | 724 | 512 | 380 | 293 | 233 | 189 | 157 | 132 | 113 | 97.4
fyWel,y = 374 |  | 0.081 | MN,y,Rd | 417 | – | – | – | – | – | – | – | – | – | – | 0.495 | Mb,Rd | 374 | 355 | 322 | 288 | 256 | 226 | 200 | 159 | 131 | 111 | 96.0 | 84.2 | 73.9 | 66.0 | 59.6 | 54.4 | 50.0
fyWel,z = 51.1 |  |  | MN,z,Rd | 79.1 | – | – | – | – | – | – | – | – | – | – | 0.081 | Mb,Rd | 417 | 390 | 350 | 310 | 272 | 238 | 209 | 164 | 134 | 113 | 97.7 | 84.2 | 73.9 | 66.0 | 59.6 | 54.4 | 50.0
IPE O 330 | ∗ |  | Mc,y,Rd | 434 | 434 | 434 | 383 | 383 | 383 | 383 | 383 | 383 | 383 | $ | 0.912 | Nb,y,Rd | 3,340 | 3,340 | 3,330 | 3,310 | 3,280 | 3,250 | 3,220 | 3,150 | 3,050 | 2,920 | 2,730 | 2,490 | 2,220 | 1,940 | 1,700 | 1,480 | 1,300
Npl,Rd = 3,340 |  | n/a | Mc,z,Rd | 85.1 | 85.1 | 85.1 | 54.7 | 54.7 | 54.7 | 54.7 | 54.7 | 54.7 | 54.7 | $ |  | Nb,z,Rd | 3,240 | 3,080 | 2,820 | 2,360 | 1,850 | 1,430 | 1,130 | 743 | 523 | 388 | 299 | 238 | 193 | 160 | 135 | 115 | 99.4
fyWel,y = 383 |  | 0.231 | MN,y,Rd | 434 | 434 | 433 | – | – | – | – | – | – | – | – | 0.912 | Mb,Rd | 383 | 361 | 327 | 294 | 263 | 234 | 210 | 172 | 145 | 125 | 110 | 97.9 | 88.3 | 79.4 | 72.1 | 66.1 | 61.0
fyWel,z = 54.7 |  |  | MN,z,Rd | 85.1 | 85.1 | 85.1 | – | – | – | – | – | – | – | – | 0.231 | Mb,Rd | 434 | 401 | 359 | 319 | 281 | 249 | 221 | 178 | 149 | 128 | 112 | 99.6 | 88.3 | 79.4 | 72.1 | 66.1 | 61.0
IPE 330 | ∗ |  | Mc,y,Rd | 370 | 370 | 328 | 328 | 328 | 328 | 328 | 328 | X | X | $ | 0.746 | Nb,y,Rd | 2,880 | 2,880 | 2,870 | 2,850 | 2,830 | 2,800 | 2,780 | 2,710 | 2,630 | 2,510 | 2,350 | 2,130 | 1,890 | 1,660 | 1,450 | 1,260 | 1,110
Npl,Rd = 2,880 |  | n/a | Mc,z,Rd | 70.8 | 70.8 | 45.3 | 45.3 | 45.3 | 45.3 | 45.3 | 45.3 | X | X | $ |  | Nb,z,Rd | 2,780 | 2,650 | 2,400 | 1,980 | 1,530 | 1,180 | 928 | 610 | 430 | 319 | 246 | 195 | 159 | 131 | 111 | 94.5 | 81.6
fyWel,y = 328 |  | 0.176 | MN,y,Rd | 370 | 370 | – | – | – | – | – | – | – | – | – | 0.746 | Mb,Rd | 328 | 306 | 276 | 245 | 217 | 191 | 170 | 136 | 113 | 96.8 | 84.6 | 74.8 | 66.1 | 59.3 | 53.8 | 49.3 | 45.4
fyWel,z = 45.3 |  |  | MN,z,Rd | 70.8 | 70.8 | – | – | – | – | – | – | – | – | – | 0.176 | Mb,Rd | 370 | 338 | 301 | 265 | 231 | 202 | 177 | 141 | 116 | 99.1 | 86.2 | 74.8 | 66.1 | 59.3 | 53.8 | 49.3 | 45.4
IPE A 330 | ∗ |  | Mc,y,Rd | 323 | 323 | 288 | 288 | 288 | 288 | X | X | X | X | $ | 0.580 | Nb,y,Rd | 2,520 | 2,520 | 2,510 | 2,490 | 2,470 | 2,450 | 2,430 | 2,370 | 2,300 | 2,190 | 2,050 | 1,860 | 1,660 | 1,450 | 1,260 | 1,100 | 969
Npl,Rd = 2,520 |  | n/a | Mc,z,Rd | 61.2 | 61.2 | 39.4 | 39.4 | 39.4 | 39.4 | X | X | X | X | $ |  | Nb,z,Rd | 2,430 | 2,310 | 2,090 | 1,720 | 1,330 | 1,030 | 807 | 531 | 374 | 277 | 213 | 169 | 138 | 114 | 96.2 | 82.1 | 70.9
fyWel,y = 288 |  | 0.115 | MN,y,Rd | 323 | 323 | – | – | – | – | – | – | – | – | – | 0.580 | Mb,Rd | 288 | 268 | 240 | 212 | 186 | 163 | 144 | 114 | 93.5 | 79.2 | 68.7 | 59.6 | 52.5 | 47.0 | 42.5 | 38.9 | 35.8
fyWel,z = 39.4 |  |  | MN,z,Rd | 61.2 | 61.2 | – | – | – | – | – | – | – | – | – | 0.115 | Mb,Rd | 323 | 295 | 261 | 228 | 198 | 171 | 149 | 117 | 95.8 | 80.8 | 68.9 | 59.6 | 52.5 | 47.0 | 42.5 | 38.9 | 35.8
IPE O 300 | ∗ |  | Mc,y,Rd | 342 | 342 | 342 | 303 | 303 | 303 | 303 | 303 | 303 | 303 | $ | 0.949 | Nb,y,Rd | 2,890 | 2,890 | 2,870 | 2,850 | 2,820 | 2,800 | 2,760 | 2,690 | 2,580 | 2,420 | 2,210 | 1,950 | 1,690 | 1,460 | 1,260 | 1,090 | 955
Npl,Rd = 2,890 |  | n/a | Mc,z,Rd | 70.4 | 70.4 | 70.4 | 45.1 | 45.1 | 45.1 | 45.1 | 45.1 | 45.1 | 45.1 | $ |  | Nb,z,Rd | 2,790 | 2,640 | 2,360 | 1,920 | 1,470 | 1,130 | 883 | 580 | 408 | 303 | 233 | 185 | 150 | 125 | 105 | 89.6 | 77.4
fyWel,y = 303 |  | 0.243 | MN,y,Rd | 342 | 342 | 339 | – | – | – | – | – | – | – | – | 0.949 | Mb,Rd | 303 | 287 | 265 | 242 | 218 | 195 | 175 | 143 | 119 | 100 | 85.3 | 74.5 | 66.1 | 59.5 | 54.1 | 49.7 | 45.9
fyWel,z = 45.1 |  |  | MN,z,Rd | 70.4 | 70.4 | 70.4 | – | – | – | – | – | – | – | – | 0.243 | Mb,Rd | 342 | 320 | 292 | 263 | 234 | 207 | 183 | 147 | 121 | 100 | 85.3 | 74.5 | 66.1 | 59.5 | 54.1 | 49.7 | 45.9
IPE 300 | ∗ |  | Mc,y,Rd | 289 | 289 | 256 | 256 | 256 | 256 | 256 | 256 | X | X | $ | 0.786 | Nb,y,Rd | 2,480 | 2,480 | 2,460 | 2,440 | 2,420 | 2,390 | 2,370 | 2,300 | 2,200 | 2,070 | 1,880 | 1,660 | 1,430 | 1,230 | 1,060 | 923 | 807
Npl,Rd = 2,480 |  | n/a | Mc,z,Rd | 57.5 | 57.5 | 37.0 | 37.0 | 37.0 | 37.0 | 37.0 | 37.0 | X | X | $ |  | Nb,z,Rd | 2,380 | 2,250 | 1,990 | 1,580 | 1,200 | 916 | 716 | 470 | 330 | 245 | 188 | 150 | 122 | 101 | 84.8 | 72.4 | 62.5
fyWel,y = 256 |  | 0.192 | MN,y,Rd | 289 | 289 | – | – | – | – | – | – | – | – | – | 0.786 | Mb,Rd | 256 | 241 | 221 | 200 | 177 | 157 | 139 | 110 | 90.1 | 74.0 | 62.8 | 54.6 | 48.4 | 43.4 | 39.4 | 36.1 | 33.4
fyWel,z = 37.0 |  |  | MN,z,Rd | 57.5 | 57.5 | – | – | – | – | – | – | – | – | – | 0.192 | Mb,Rd | 289 | 267 | 243 | 216 | 189 | 165 | 144 | 114 | 90.1 | 74.0 | 62.8 | 54.6 | 48.4 | 43.4 | 39.4 | 36.1 | 33.4
IPE A 300 | ∗ |  | Mc,y,Rd | 249 | 249 | 222 | 222 | 222 | 222 | 222 | X | X | X | $ | 0.605 | Nb,y,Rd | 2,140 | 2,140 | 2,130 | 2,110 | 2,090 | 2,070 | 2,040 | 1,980 | 1,900 | 1,780 | 1,610 | 1,420 | 1,220 | 1,050 | 907 | 786 | 687
Npl,Rd = 2,140 |  | n/a | Mc,z,Rd | 49.2 | 49.2 | 31.8 | 31.8 | 31.8 | 31.8 | 31.8 | X | X | X | $ |  | Nb,z,Rd | 2,060 | 1,940 | 1,710 | 1,360 | 1,030 | 787 | 616 | 404 | 284 | 210 | 162 | 128 | 104 | 86.5 | 72.9 | 62.2 | 53.7
fyWel,y = 222 |  | 0.125 | MN,y,Rd | 249 | 249 | – | – | – | – | – | – | – | – | – | 0.605 | Mb,Rd | 222 | 208 | 190 | 171 | 150 | 131 | 115 | 89.9 | 71.2 | 58.0 | 48.9 | 42.4 | 37.4 | 33.5 | 30.3 | 27.7 | 25.6
fyWel,z = 31.8 |  |  | MN,z,Rd | 49.2 | 49.2 | – | – | – | – | – | – | – | – | – | 0.125 | Mb,Rd | 249 | 230 | 208 | 184 | 159 | 137 | 119 | 92.0 | 71.2 | 58.0 | 48.9 | 42.4 | 37.4 | 33.5 | 30.3 | 27.7 | 25.6
IPE O 270 |  |  | Mc,y,Rd | 264 | 264 | 264 | 233 | 233 | 233 | 233 | 233 | 233 | 233 | 233 | 1.000 | Nb,y,Rd | 2,480 | 2,480 | 2,450 | 2,430 | 2,400 | 2,380 | 2,340 | 2,260 | 2,130 | 1,950 | 1,710 | 1,460 | 1,240 | 1,050 | 903 | 780 | 680
Npl,Rd = 2,480 |  | 1.000 | Mc,z,Rd | 54.3 | 54.3 | 54.3 | 34.7 | 34.7 | 34.7 | 34.7 | 34.7 | 34.7 | 34.7 | 34.7 |  | Nb,z,Rd | 2,360 | 2,200 | 1,860 | 1,410 | 1,040 | 790 | 616 | 402 | 282 | 209 | 161 | 128 | 104 | 85.9 | 72.3 | 61.7 | 53.3
fyWel,y = 233 |  | 0.265 | MN,y,Rd | 264 | 264 | 262 | – | – | – | – | – | – | – | – | 1.000 | Mb,Rd | 233 | 209 | 186 | 164 | 144 | 128 | 114 | 93.6 | 79.2 | 68.6 | 60.6 | 54.3 | 48.4 | 43.7 | 39.8 | 36.6 | 33.9
fyWel,z = 34.7 |  |  | MN,z,Rd | 54.3 | 54.3 | 54.3 | – | – | – | – | – | – | – | – | 0.265 | Mb,Rd | 261 | 231 | 203 | 176 | 153 | 135 | 119 | 96.8 | 81.4 | 70.3 | 61.9 | 54.3 | 48.4 | 43.7 | 39.8 | 36.6 | 33.9
IPE 270 | ∗ |  | Mc,y,Rd | 223 | 223 | 223 | 197 | 197 | 197 | 197 | 197 | 197 | X | $ | 0.853 | Nb,y,Rd | 2,110 | 2,110 | 2,090 | 2,070 | 2,050 | 2,020 | 1,990 | 1,920 | 1,800 | 1,640 | 1,430 | 1,210 | 1,030 | 872 | 746 | 644 | 561
Npl,Rd = 2,110 |  | n/a | Mc,z,Rd | 44.6 | 44.6 | 44.6 | 28.6 | 28.6 | 28.6 | 28.6 | 28.6 | 28.6 | X | $ |  | Nb,z,Rd | 2,010 | 1,860 | 1,550 | 1,160 | 855 | 646 | 503 | 328 | 230 | 170 | 131 | 104 | 84.5 | 70.0 | 59.0 | 50.3 | 43.4
fyWel,y = 197 |  | 0.209 | MN,y,Rd | 223 | 223 | 223 | – | – | – | – | – | – | – | – | 0.853 | Mb,Rd | 197 | 181 | 164 | 146 | 128 | 112 | 98.9 | 79.1 | 63.9 | 53.0 | 45.4 | 39.7 | 35.3 | 31.8 | 28.9 | 26.6 | 24.6
fyWel,z = 28.6 |  |  | MN,z,Rd | 44.6 | 44.6 | 44.6 | – | – | – | – | – | – | – | – | 0.209 | Mb,Rd | 220 | 200 | 179 | 156 | 135 | 117 | 102 | 80.7 | 63.9 | 53.0 | 45.4 | 39.7 | 35.3 | 31.8 | 28.9 | 26.6 | 24.6
IPE A 270 | ∗ |  | Mc,y,Rd | 190 | 190 | 169 | 169 | 169 | 169 | 169 | X | X | X | $ | 0.628 | Nb,y,Rd | 1,800 | 1,800 | 1,790 | 1,770 | 1,750 | 1,730 | 1,700 | 1,640 | 1,540 | 1,400 | 1,220 | 1,040 | 877 | 745 | 637 | 550 | 479
Npl,Rd = 1,800 |  | n/a | Mc,z,Rd | 37.9 | 37.9 | 24.4 | 24.4 | 24.4 | 24.4 | 24.4 | X | X | X | $ |  | Nb,z,Rd | 1,720 | 1,590 | 1,330 | 991 | 730 | 552 | 430 | 280 | 197 | 146 | 112 | 88.8 | 72.2 | 59.8 | 50.3 | 43.0 | 37.1
fyWel,y = 169 |  | 0.126 | MN,y,Rd | 190 | 190 | – | – | – | – | – | – | – | – | – | 0.628 | Mb,Rd | 168 | 155 | 139 | 122 | 106 | 91.8 | 80.1 | 62.9 | 49.4 | 40.7 | 34.6 | 30.2 | 26.7 | 24.0 | 21.9 | 20.0 | 18.5
fyWel,z = 24.4 |  |  | MN,z,Rd | 37.9 | 37.9 | – | – | – | – | – | – | – | – | – | 0.126 | Mb,Rd | 187 | 170 | 151 | 131 | 112 | 95.5 | 82.6 | 62.9 | 49.4 | 40.7 | 34.6 | 30.2 | 26.7 | 24.0 | 21.9 | 20.0 | 18.5
IPE O 240 |  |  | Mc,y,Rd | 189 | 189 | 189 | 189 | 166 | 166 | 166 | 166 | 166 | 166 | 166 | 1.000 | Nb,y,Rd | 2,010 | 2,000 | 1,980 | 1,960 | 1,930 | 1,900 | 1,870 | 1,770 | 1,610 | 1,390 | 1,160 | 965 | 804 | 677 | 577 | 496 | 431
Npl,Rd = 2,010 |  | 1.000 | Mc,z,Rd | 38.8 | 38.8 | 38.8 | 38.8 | 24.8 | 24.8 | 24.8 | 24.8 | 24.8 | 24.8 | 24.8 |  | Nb,z,Rd | 1,890 | 1,700 | 1,320 | 943 | 683 | 513 | 398 | 259 | 181 | 134 | 103 | 81.8 | 66.4 | 55.0 | 46.3 | 39.5 | 34.1
fyWel,y = 166 |  | 0.304 | MN,y,Rd | 189 | 189 | 188 | 165 | – | – | – | – | – | – | – | 1.000 | Mb,Rd | 163 | 149 | 134 | 119 | 105 | 92.7 | 82.6 | 67.4 | 55.6 | 46.7 | 40.3 | 35.4 | 31.7 | 28.6 | 26.1 | 24.1 | 22.3
fyWel,z = 24.8 |  |  | MN,z,Rd | 38.8 | 38.8 | 38.8 | 38.8 | – | – | – | – | – | – | – | 0.304 | Mb,Rd | 183 | 166 | 147 | 128 | 111 | 97.0 | 85.7 | 68.9 | 55.6 | 46.7 | 40.3 | 35.4 | 31.7 | 28.6 | 26.1 | 24.1 | 22.3
IPE 240 | ∗ |  | Mc,y,Rd | 169 | 169 | 169 | 149 | 149 | 149 | 149 | 149 | 149 | 149 | $ | 0.966 | Nb,y,Rd | 1,800 | 1,790 | 1,770 | 1,750 | 1,730 | 1,700 | 1,670 | 1,580 | 1,440 | 1,240 | 1,040 | 859 | 716 | 603 | 513 | 441 | 383
Npl,Rd = 1,800 |  | n/a | Mc,z,Rd | 34.0 | 34.0 | 34.0 | 21.8 | 21.8 | 21.8 | 21.8 | 21.8 | 21.8 | 21.8 | $ |  | Nb,z,Rd | 1,690 | 1,510 | 1,160 | 818 | 591 | 443 | 344 | 223 | 157 | 116 | 89.0 | 70.5 | 57.3 | 47.4 | 39.9 | 34.1 | 29.4
fyWel,y = 149 |  | 0.237 | MN,y,Rd | 169 | 169 | 169 | – | – | – | – | – | – | – | – | 0.966 | Mb,Rd | 146 | 133 | 118 | 104 | 90.2 | 79.0 | 69.8 | 56.3 | 45.4 | 38.0 | 32.8 | 28.8 | 25.7 | 23.2 | 21.2 | 19.5 | 18.1
fyWel,z = 21.8 |  |  | MN,z,Rd | 34.0 | 34.0 | 34.0 | – | – | – | – | – | – | – | – | 0.237 | Mb,Rd | 163 | 147 | 129 | 111 | 94.9 | 82.2 | 72.1 | 56.5 | 45.4 | 38.0 | 32.8 | 28.8 | 25.7 | 23.2 | 21.2 | 19.5 | 18.1
IPE A 240 | ∗ |  | Mc,y,Rd | 144 | 144 | 128 | 128 | 128 | 128 | 128 | 128 | X | X | $ | 0.730 | Nb,y,Rd | 1,530 | 1,530 | 1,510 | 1,490 | 1,470 | 1,450 | 1,420 | 1,340 | 1,220 | 1,050 | 879 | 728 | 606 | 510 | 434 | 374 | 325
Npl,Rd = 1,530 |  | n/a | Mc,z,Rd | 28.7 | 28.7 | 18.4 | 18.4 | 18.4 | 18.4 | 18.4 | 18.4 | X | X | $ |  | Nb,z,Rd | 1,440 | 1,280 | 979 | 692 | 500 | 375 | 291 | 189 | 132 | 97.8 | 75.2 | 59.6 | 48.4 | 40.1 | 33.8 | 28.8 | 24.9
fyWel,y = 128 |  | 0.156 | MN,y,Rd | 144 | 144 | – | – | – | – | – | – | – | – | – | 0.730 | Mb,Rd | 125 | 113 | 99.5 | 86.0 | 73.8 | 63.7 | 55.7 | 43.4 | 34.6 | 28.8 | 24.8 | 21.7 | 19.3 | 17.4 | 15.9 | 14.6 | 13.5
fyWel,z = 18.4 |  |  | MN,z,Rd | 28.7 | 28.7 | – | – | – | – | – | – | – | – | – | 0.156 | Mb,Rd | 138 | 124 | 107 | 91.1 | 77.0 | 65.9 | 57.2 | 43.4 | 34.6 | 28.8 | 24.8 | 21.7 | 19.3 | 17.4 | 15.9 | 14.6 | 13.5
IPE AA 240 | ∗ |  | Mc,y,Rd | 137 | 137 | 123 | 123 | 123 | 123 | 123 | X | X | X | $ | 0.635 | Nb,y,Rd | 1,460 | 1,450 | 1,440 | 1,420 | 1,400 | 1,380 | 1,350 | 1,280 | 1,160 | 1,010 | 841 | 696 | 580 | 489 | 416 | 358 | 311
Npl,Rd = 1,460 |  | n/a | Mc,z,Rd | 27.6 | 27.6 | 17.8 | 17.8 | 17.8 | 17.8 | 17.8 | X | X | X | $ |  | Nb,z,Rd | 1,370 | 1,220 | 941 | 667 | 482 | 362 | 281 | 182 | 128 | 94.5 | 72.7 | 57.6 | 46.8 | 38.7 | 32.6 | 27.8 | 24.0
fyWel,y = 123 |  | 0.120 | MN,y,Rd | 137 | 137 | – | – | – | – | – | – | – | – | – | 0.635 | Mb,Rd | 120 | 108 | 95.3 | 82.1 | 70.2 | 60.4 | 52.6 | 40.7 | 32.4 | 26.9 | 23.1 | 20.2 | 18.0 | 16.2 | 14.8 | 13.6 | 12.6
fyWel,z = 17.8 |  |  | MN,z,Rd | 27.6 | 27.6 | – | – | – | – | – | – | – | – | – | 0.120 | Mb,Rd | 132 | 118 | 102 | 86.7 | 73.1 | 62.3 | 54.0 | 40.7 | 32.4 | 26.9 | 23.1 | 20.2 | 18.0 | 16.2 | 14.8 | 13.6 | 12.6
IPE O 220 |  |  | Mc,y,Rd | 148 | 148 | 148 | 148 | 148 | 148 | 148 | 148 | 148 | 148 | 148 | 0 | Nb,y,Rd | 1,720 | 1,710 | 1,690 | 1,670 | 1,640 | 1,610 | 1,570 | 1,460 | 1,280 | 1,060 | 868 | 710 | 588 | 493 | 418 | 359 | 312
Npl,Rd = 1,720 |  | n/a | Mc,z,Rd | 30.8 | 30.8 | 30.8 | 30.8 | 30.8 | 30.8 | 30.8 | 30.8 | 30.8 | 30.8 | 30.8 |  | Nb,z,Rd | 1,600 | 1,390 | 1,010 | 703 | 505 | 377 | 292 | 190 | 133 | 98.1 | 75.4 | 59.8 | 48.5 | 40.2 | 33.8 | 28.9 | 24.9
fyWel,y = 130 |  | 1.000 | MN,y,Rd | 148 | 148 | 147 | 128 | 110 | 91.7 | 73.3 | 55.0 | 36.7 | 18.3 | 0 | 1.000 | Mb,Rd | 141 | 126 | 110 | 94.3 | 81.1 | 70.5 | 62.1 | 49.0 | 39.6 | 33.4 | 28.8 | 25.4 | 22.7 | 20.6 | 18.8 | 17.3 | 16.0
fyWel,z = 19.7 |  |  | MN,z,Rd | 30.8 | 30.8 | 30.8 | 30.8 | 30.8 | 29.8 | 27.1 | 22.8 | 16.9 | 9.25 | 0
IPE 220 | ∗ |  | Mc,y,Rd | 131 | 131 | 131 | 116 | 116 | 116 | 116 | 116 | 116 | 116 | $ | 0.996 | Nb,y,Rd | 1,540 | 1,530 | 1,510 | 1,490 | 1,460 | 1,440 | 1,400 | 1,300 | 1,140 | 943 | 768 | 628 | 520 | 436 | 370 | 318 | 276
Npl,Rd = 1,540 |  | n/a | Mc,z,Rd | 26.7 | 26.7 | 26.7 | 17.2 | 17.2 | 17.2 | 17.2 | 17.2 | 17.2 | 17.2 | $ |  | Nb,z,Rd | 1,420 | 1,220 | 879 | 606 | 434 | 324 | 251 | 163 | 114 | 84.2 | 64.8 | 51.3 | 41.7 | 34.5 | 29.0 | 24.8 | 21.4
fyWel,y = 116 |  | 0.257 | MN,y,Rd | 131 | 131 | 131 | – | – | – | – | – | – | – | – | 0.996 | Mb,Rd | 112 | 100 | 87.9 | 75.8 | 65.3 | 56.8 | 50.0 | 39.5 | 31.9 | 26.8 | 23.1 | 20.3 | 18.2 | 16.4 | 15.0 | 13.8 | 12.8
fyWel,z = 17.2 |  |  | MN,z,Rd | 26.7 | 26.7 | 26.7 | – | – | – | – | – | – | – | – | 0.257 | Mb,Rd | 125 | 110 | 94.9 | 80.3 | 68.2 | 58.8 | 51.4 | 39.5 | 31.9 | 26.8 | 23.1 | 20.3 | 18.2 | 16.4 | 15.0 | 13.8 | 12.8
IPE A 220 | ∗ |  | Mc,y,Rd | 110 | 110 | 98.4 | 98.4 | 98.4 | 98.4 | 98.4 | 98.4 | X | X | $ | 0.768 | Nb,y,Rd | 1,300 | 1,290 | 1,280 | 1,260 | 1,240 | 1,220 | 1,180 | 1,100 | 956 | 792 | 644 | 526 | 435 | 365 | 310 | 266 | 231
Npl,Rd = 1,300 |  | n/a | Mc,z,Rd | 22.3 | 22.3 | 14.4 | 14.4 | 14.4 | 14.4 | 14.4 | 14.4 | X | X | $ |  | Nb,z,Rd | 1,210 | 1,030 | 736 | 506 | 362 | 271 | 209 | 136 | 95.1 | 70.3 | 54.0 | 42.8 | 34.7 | 28.8 | 24.2 | 20.7 | 17.8
fyWel,y = 98.4 |  | 0.177 | MN,y,Rd | 110 | 110 | – | – | – | – | – | – | – | – | – | 0.768 | Mb,Rd | 94.5 | 84.2 | 72.7 | 61.6 | 52.1 | 44.6 | 38.8 | 29.5 | 23.6 | 19.7 | 17.0 | 14.9 | 13.3 | 12.0 | 10.9 | 10.1 | 9.30
fyWel,z = 14.4 |  |  | MN,z,Rd | 22.3 | 22.3 | – | – | – | – | – | – | – | – | – | 0.177 | Mb,Rd | 105 | 91.9 | 77.9 | 64.7 | 54.1 | 45.9 | 39.4 | 29.5 | 23.6 | 19.7 | 17.0 | 14.9 | 13.3 | 12.0 | 10.9 | 10.1 | 9.30
IPE AA 220 | ∗ |  | Mc,y,Rd | 106 | 106 | 94.3 | 94.3 | 94.3 | 94.3 | 94.3 | X | X | X | $ | 0.692 | Nb,y,Rd | 1,240 | 1,230 | 1,220 | 1,200 | 1,180 | 1,160 | 1,130 | 1,050 | 914 | 758 | 616 | 504 | 417 | 349 | 297 | 255 | 221
Npl,Rd = 1,240 |  | n/a | Mc,z,Rd | 21.4 | 21.4 | 13.8 | 13.8 | 13.8 | 13.8 | 13.8 | X | X | X | $ |  | Nb,z,Rd | 1,150 | 985 | 706 | 486 | 348 | 260 | 201 | 131 | 91.5 | 67.6 | 51.9 | 41.2 | 33.4 | 27.7 | 23.3 | 19.9 | 17.2
fyWel,y = 94.3 |  | 0.149 | MN,y,Rd | 106 | 106 | – | – | – | – | – | – | – | – | – | 0.692 | Mb,Rd | 90.5 | 80.6 | 69.5 | 58.6 | 49.4 | 42.2 | 36.6 | 27.6 | 22.0 | 18.4 | 15.8 | 13.8 | 12.3 | 11.1 | 10.2 | 9.33 | 8.64
fyWel,z = 13.8 |  |  | MN,z,Rd | 21.4 | 21.4 | – | – | – | – | – | – | – | – | – | 0.149 | Mb,Rd | 100 | 88.0 | 74.4 | 61.6 | 51.2 | 43.4 | 37.0 | 27.6 | 22.0 | 18.4 | 15.8 | 13.8 | 12.3 | 11.1 | 10.2 | 9.33 | 8.64
IPE O 200 |  |  | Mc,y,Rd | 115 | 115 | 115 | 115 | 115 | 115 | 115 | 115 | 115 | 115 | 115 | 0 | Nb,y,Rd | 1,470 | 1,460 | 1,440 | 1,420 | 1,390 | 1,350 | 1,310 | 1,180 | 983 | 789 | 631 | 511 | 421 | 352 | 298 | 256 | 222
Npl,Rd = 1,470 |  | n/a | Mc,z,Rd | 23.9 | 23.9 | 23.9 | 23.9 | 23.9 | 23.9 | 23.9 | 23.9 | 23.9 | 23.9 | 23.9 |  | Nb,z,Rd | 1,340 | 1,100 | 748 | 507 | 361 | 269 | 208 | 135 | 94.2 | 69.6 | 53.5 | 42.4 | 34.4 | 28.5 | 24.0 | 20.4 | 17.6
fyWel,y = 101 |  | 1.000 | MN,y,Rd | 115 | 115 | 114 | 99.9 | 85.6 | 71.3 | 57.1 | 42.8 | 28.5 | 14.3 | 0 | 1.000 | Mb,Rd | 107 | 94.4 | 80.9 | 68.7 | 58.8 | 51.1 | 45.1 | 35.2 | 28.7 | 24.2 | 21.0 | 18.5 | 16.6 | 15.1 | 13.8 | 12.7 | 11.7
fyWel,z = 15.2 |  |  | MN,z,Rd | 23.9 | 23.9 | 23.9 | 23.9 | 23.9 | 23.1 | 21.1 | 17.8 | 13.2 | 7.23 | 0
IPE 200 |  |  | Mc,y,Rd | 102 | 102 | 102 | 89.2 | 89.2 | 89.2 | 89.2 | 89.2 | 89.2 | 89.2 | 89.2 | 1.000 | Nb,y,Rd | 1,310 | 1,300 | 1,280 | 1,260 | 1,240 | 1,200 | 1,160 | 1,040 | 868 | 694 | 555 | 449 | 370 | 309 | 262 | 225 | 195
Npl,Rd = 1,310 |  | 1.000 | Mc,z,Rd | 20.5 | 20.5 | 20.5 | 13.1 | 13.1 | 13.1 | 13.1 | 13.1 | 13.1 | 13.1 | 13.1 |  | Nb,z,Rd | 1,190 | 953 | 638 | 430 | 306 | 228 | 176 | 114 | 79.7 | 58.8 | 45.2 | 35.8 | 29.1 | 24.1 | 20.3 | 17.3 | 14.9
fyWel,y = 89.2 |  | 0.287 | MN,y,Rd | 102 | 102 | 102 | – | – | – | – | – | – | – | – | 1.000 | Mb,Rd | 84.3 | 74.5 | 64.2 | 54.7 | 46.8 | 40.7 | 35.8 | 28.0 | 22.8 | 19.2 | 16.6 | 14.7 | 13.1 | 11.9 | 10.9 | 10.0 | 9.27
fyWel,z = 13.1 |  |  | MN,z,Rd | 20.5 | 20.5 | 20.5 | – | – | – | – | – | – | – | – | 0.287 | Mb,Rd | 94.4 | 82.0 | 69.1 | 57.7 | 48.8 | 42.0 | 36.6 | 28.0 | 22.8 | 19.2 | 16.6 | 14.7 | 13.1 | 11.9 | 10.9 | 10.0 | 9.27
IPE A 200 | ∗ |  | Mc,y,Rd | 83.7 | 83.7 | 74.5 | 74.5 | 74.5 | 74.5 | 74.5 | 74.5 | X | X | $ | 0.774 | Nb,y,Rd | 1,080 | 1,070 | 1,060 | 1,040 | 1,020 | 992 | 959 | 857 | 712 | 569 | 455 | 368 | 303 | 253 | 214 | 184 | 159
Npl,Rd = 1,080 |  | n/a | Mc,z,Rd | 16.8 | 16.8 | 10.8 | 10.8 | 10.8 | 10.8 | 10.8 | 10.8 | X | X | $ |  | Nb,z,Rd | 981 | 782 | 522 | 352 | 250 | 186 | 144 | 93.1 | 65.1 | 48.1 | 36.9 | 29.3 | 23.8 | 19.7 | 16.5 | 14.1 | 12.2
fyWel,y = 74.5 |  | 0.174 | MN,y,Rd | 83.7 | 83.7 | – | – | – | – | – | – | – | – | – | 0.774 | Mb,Rd | 70.0 | 61.2 | 51.7 | 43.0 | 36.1 | 30.9 | 26.7 | 20.2 | 16.3 | 13.7 | 11.8 | 10.4 | 9.29 | 8.40 | 7.67 | 7.06 | 6.53
fyWel,z = 10.8 |  |  | MN,z,Rd | 16.8 | 16.8 | – | – | – | – | – | – | – | – | – | 0.174 | Mb,Rd | 77.4 | 66.5 | 54.9 | 44.9 | 37.3 | 31.7 | 26.7 | 20.2 | 16.3 | 13.7 | 11.8 | 10.4 | 9.29 | 8.40 | 7.67 | 7.06 | 6.53
IPE AA 200 | ∗ |  | Mc,y,Rd | 81.0 | 81.0 | 71.8 | 71.8 | 71.8 | 71.8 | 71.8 | 71.8 | X | X | $ | 0.774 | Nb,y,Rd | 1,050 | 1,040 | 1,030 | 1,010 | 991 | 966 | 933 | 832 | 690 | 550 | 439 | 356 | 293 | 244 | 207 | 178 | 154
Npl,Rd = 1,050 |  | n/a | Mc,z,Rd | 16.1 | 16.1 | 10.3 | 10.3 | 10.3 | 10.3 | 10.3 | 10.3 | X | X | $ |  | Nb,z,Rd | 954 | 755 | 501 | 337 | 240 | 178 | 138 | 89.2 | 62.4 | 46.0 | 35.4 | 28.0 | 22.7 | 18.8 | 15.8 | 13.5 | 11.7
fyWel,y = 71.8 |  | 0.179 | MN,y,Rd | 81.0 | 81.0 | – | – | – | – | – | – | – | – | – | 0.774 | Mb,Rd | 67.4 | 58.8 | 49.5 | 41.1 | 34.4 | 29.3 | 25.2 | 19.1 | 15.4 | 12.9 | 11.1 | 9.78 | 8.73 | 7.90 | 7.21 | 6.63 | 6.14
fyWel,z = 10.3 |  |  | MN,z,Rd | 16.1 | 16.1 | – | – | – | – | – | – | – | – | – | 0.179 | Mb,Rd | 74.8 | 64.1 | 52.7 | 42.9 | 35.6 | 30.1 | 25.2 | 19.1 | 15.4 | 12.9 | 11.1 | 9.78 | 8.73 | 7.90 | 7.21 | 6.63 | 6.14
IPE O 180 |  |  | Mc,y,Rd | 86.9 | 86.9 | 86.9 | 86.9 | 86.9 | 86.9 | 86.9 | 86.9 | 86.9 | 86.9 | 86.9 | 0 | Nb,y,Rd | 1,250 | 1,230 | 1,210 | 1,190 | 1,160 | 1,120 | 1,060 | 904 | 715 | 556 | 439 | 353 | 290 | 241 | 204 | 175 | 152
Npl,Rd = 1,250 |  | n/a | Mc,z,Rd | 18.4 | 18.4 | 18.4 | 18.4 | 18.4 | 18.4 | 18.4 | 18.4 | 18.4 | 18.4 | 18.4 |  | Nb,z,Rd | 1,110 | 833 | 534 | 357 | 253 | 188 | 145 | 93.7 | 65.5 | 48.3 | 37.1 | 29.4 | 23.9 | 19.8 | 16.6 | 14.2 | 12.2
fyWel,y = 75.9 |  | 1.000 | MN,y,Rd | 86.9 | 86.9 | 86.3 | 75.5 | 64.8 | 54.0 | 43.2 | 32.4 | 21.6 | 10.8 | 0 | 1.000 | Mb,Rd | 79.6 | 68.6 | 57.7 | 48.4 | 41.3 | 35.8 | 31.4 | 24.3 | 19.9 | 16.9 | 14.6 | 12.9 | 11.6 | 10.5 | 9.62 | 8.86 | 8.22
fyWel,z = 11.7 |  |  | MN,z,Rd | 18.4 | 18.4 | 18.4 | 18.4 | 18.3 | 17.7 | 16.2 | 13.6 | 10.0 | 5.52 | 0
IPE 180 |  |  | Mc,y,Rd | 76.4 | 76.4 | 76.4 | 76.4 | 67.2 | 67.2 | 67.2 | 67.2 | 67.2 | 67.2 | 67.2 | 1.000 | Nb,y,Rd | 1,100 | 1,080 | 1,070 | 1,040 | 1,020 | 984 | 936 | 794 | 626 | 487 | 384 | 309 | 253 | 211 | 179 | 153 | 133
Npl,Rd = 1,100 |  | 1.000 | Mc,z,Rd | 15.9 | 15.9 | 15.9 | 15.9 | 10.2 | 10.2 | 10.2 | 10.2 | 10.2 | 10.2 | 10.2 |  | Nb,z,Rd | 974 | 721 | 459 | 306 | 217 | 161 | 124 | 80.3 | 56.1 | 41.4 | 31.8 | 25.2 | 20.4 | 16.9 | 14.2 | 12.1 | 10.5
fyWel,y = 67.2 |  | 0.315 | MN,y,Rd | 76.4 | 76.4 | 75.9 | 66.4 | – | – | – | – | – | – | – | 1.000 | Mb,Rd | 62.2 | 54.1 | 45.8 | 38.5 | 32.8 | 28.4 | 25.0 | 19.3 | 15.7 | 13.3 | 11.5 | 10.2 | 9.12 | 8.26 | 7.55 | 6.96 | 6.45
fyWel,z = 10.2 |  |  | MN,z,Rd | 15.9 | 15.9 | 15.9 | 15.9 | – | – | – | – | – | – | – | 0.315 | Mb,Rd | 69.4 | 59.1 | 48.9 | 40.4 | 34.0 | 29.2 | 25.0 | 19.3 | 15.7 | 13.3 | 11.5 | 10.2 | 9.12 | 8.26 | 7.55 | 6.96 | 6.45
IPE A 180 | ∗ |  | Mc,y,Rd | 62.1 | 62.1 | 62.1 | 55.2 | 55.2 | 55.2 | 55.2 | 55.2 | 55.2 | X | $ | 0.826 | Nb,y,Rd | 901 | 888 | 874 | 857 | 835 | 805 | 765 | 647 | 508 | 395 | 311 | 250 | 205 | 171 | 145 | 124 | 107
Npl,Rd = 902 |  | n/a | Mc,z,Rd | 12.9 | 12.9 | 12.9 | 8.28 | 8.28 | 8.28 | 8.28 | 8.28 | 8.28 | X | $ |  | Nb,z,Rd | 799 | 591 | 377 | 251 | 178 | 132 | 102 | 65.9 | 46.0 | 34.0 | 26.1 | 20.7 | 16.8 | 13.9 | 11.7 | 9.96 | 8.60
fyWel,y = 55.2 |  | 0.202 | MN,y,Rd | 62.1 | 62.1 | 62.0 | – | – | – | – | – | – | – | – | 0.826 | Mb,Rd | 50.8 | 43.5 | 35.8 | 29.4 | 24.5 | 20.9 | 17.6 | 13.4 | 10.9 | 9.14 | 7.90 | 6.96 | 6.22 | 5.63 | 5.14 | 4.73 | 4.39
fyWel,z = 8.28 |  |  | MN,z,Rd | 12.9 | 12.9 | 12.9 | – | – | – | – | – | – | – | – | 0.202 | Mb,Rd | 56.1 | 47.0 | 37.9 | 30.5 | 25.2 | 20.9 | 17.6 | 13.4 | 10.9 | 9.14 | 7.90 | 6.96 | 6.22 | 5.63 | 5.14 | 4.73 | 4.39
IPE AA 180 | ∗ |  | Mc,y,Rd | 60.3 | 60.3 | 60.3 | 53.4 | 53.4 | 53.4 | 53.4 | 53.4 | 53.4 | X | $ | 0.826 | Nb,y,Rd | 874 | 861 | 847 | 830 | 808 | 779 | 740 | 622 | 488 | 378 | 298 | 240 | 196 | 164 | 138 | 119 | 103
Npl,Rd = 874 |  | n/a | Mc,z,Rd | 12.3 | 12.3 | 12.3 | 7.91 | 7.91 | 7.91 | 7.91 | 7.91 | 7.91 | X | $ |  | Nb,z,Rd | 772 | 566 | 359 | 239 | 169 | 126 | 96.9 | 62.6 | 43.8 | 32.3 | 24.8 | 19.6 | 15.9 | 13.2 | 11.1 | 9.47 | 8.17
fyWel,y = 53.4 |  | 0.208 | MN,y,Rd | 60.3 | 60.3 | 60.3 | – | – | – | – | – | – | – | – | 0.826 | Mb,Rd | 49.0 | 41.7 | 34.2 | 27.9 | 23.2 | 19.6 | 16.5 | 12.5 | 10.1 | 8.53 | 7.37 | 6.49 | 5.80 | 5.25 | 4.79 | 4.41 | 4.09
fyWel,z = 7.91 |  |  | MN,z,Rd | 12.3 | 12.3 | 12.3 | – | – | – | – | – | – | – | – | 0.208 | Mb,Rd | 54.2 | 45.2 | 36.2 | 29.0 | 23.8 | 19.6 | 16.5 | 12.5 | 10.1 | 8.53 | 7.37 | 6.49 | 5.80 | 5.25 | 4.79 | 4.41 | 4.09
IPE 160 |  |  | Mc,y,Rd | 57.0 | 57.0 | 57.0 | 57.0 | 57.0 | 57.0 | 57.0 | 57.0 | 57.0 | 57.0 | 57.0 | 0 | Nb,y,Rd | 921 | 906 | 888 | 866 | 835 | 792 | 733 | 577 | 434 | 331 | 259 | 207 | 169 | 141 | 119 | 102 | 88.3
Npl,Rd = 925 |  | n/a | Mc,z,Rd | 12.0 | 12.0 | 12.0 | 12.0 | 12.0 | 12.0 | 12.0 | 12.0 | 12.0 | 12.0 | 12.0 |  | Nb,z,Rd | 784 | 520 | 318 | 210 | 148 | 110 | 84.6 | 54.6 | 38.1 | 28.1 | 21.6 | 17.1 | 13.9 | 11.5 | 9.66 | 8.24 | 7.11
fyWel,y = 50.1 |  | 1.000 | MN,y,Rd | 57.0 | 57.0 | 56.9 | 49.8 | 42.7 | 35.6 | 28.5 | 21.3 | 14.2 | 7.11 | 0 | 1.000 | Mb,Rd | 50.3 | 41.8 | 34.0 | 28.0 | 23.6 | 20.2 | 17.3 | 13.4 | 11.0 | 9.35 | 8.13 | 7.19 | 6.45 | 5.85 | 5.35 | 4.94 | 4.58
fyWel,z = 7.68 |  |  | MN,z,Rd | 12.0 | 12.0 | 12.0 | 12.0 | 12.0 | 11.7 | 10.6 | 8.97 | 6.64 | 3.65 | 0
IPE A 160 | ∗ |  | Mc,y,Rd | 45.6 | 45.6 | 45.6 | 40.4 | 40.4 | 40.4 | 40.4 | 40.4 | 40.4 | 40.4 | $ | 0.916 | Nb,y,Rd | 742 | 730 | 715 | 697 | 672 | 636 | 587 | 460 | 345 | 263 | 206 | 165 | 135 | 112 | 94.6 | 81.0 | 70.1
Npl,Rd = 745 |  | n/a | Mc,z,Rd | 9.52 | 9.52 | 9.52 | 6.12 | 6.12 | 6.12 | 6.12 | 6.12 | 6.12 | 6.12 | $ |  | Nb,z,Rd | 631 | 416 | 254 | 167 | 118 | 87.6 | 67.5 | 43.6 | 30.4 | 22.4 | 17.2 | 13.6 | 11.1 | 9.16 | 7.70 | 6.57 | 5.67
fyWel,y = 40.4 |  | 0.229 | MN,y,Rd | 45.6 | 45.6 | 45.6 | – | – | – | – | – | – | – | – | 0.916 | Mb,Rd | 36.1 | 30.0 | 24.3 | 19.7 | 16.5 | 13.9 | 11.8 | 9.06 | 7.38 | 6.24 | 5.41 | 4.78 | 4.28 | 3.88 | 3.55 | 3.27 | 3.03
fyWel,z = 6.12 |  |  | MN,z,Rd | 9.52 | 9.52 | 9.52 | – | – | – | – | – | – | – | – | 0.229 | Mb,Rd | 39.8 | 32.3 | 25.5 | 20.4 | 16.9 | 13.9 | 11.8 | 9.06 | 7.38 | 6.24 | 5.41 | 4.78 | 4.28 | 3.88 | 3.55 | 3.27 | 3.03
IPE AA 160 | ∗ |  | Mc,y,Rd | 43.8 | 43.8 | 43.8 | 38.8 | 38.8 | 38.8 | 38.8 | 38.8 | 38.8 | X | $ | 0.873 | Nb,y,Rd | 719 | 707 | 693 | 675 | 650 | 615 | 565 | 441 | 330 | 251 | 196 | 157 | 129 | 107 | 90.3 | 77.3 | 66.9
Npl,Rd = 722 |  | n/a | Mc,z,Rd | 9.06 | 9.06 | 9.06 | 5.80 | 5.80 | 5.80 | 5.80 | 5.80 | 5.80 | X | $ |  | Nb,z,Rd | 608 | 396 | 241 | 159 | 112 | 83.1 | 64.0 | 41.3 | 28.8 | 21.3 | 16.3 | 12.9 | 10.5 | 8.68 | 7.31 | 6.23 | 5.38
fyWel,y = 38.8 |  | 0.228 | MN,y,Rd | 43.8 | 43.8 | 43.8 | – | – | – | – | – | – | – | – | 0.873 | Mb,Rd | 34.5 | 28.6 | 23.0 | 18.6 | 15.5 | 12.9 | 11.0 | 8.43 | 6.86 | 5.80 | 5.03 | 4.44 | 3.97 | 3.60 | 3.29 | 3.03 | 2.81
fyWel,z = 5.80 |  |  | MN,z,Rd | 9.06 | 9.06 | 9.06 | – | – | – | – | – | – | – | – | 0.228 | Mb,Rd | 38.1 | 30.8 | 24.1 | 19.3 | 15.8 | 12.9 | 11.0 | 8.43 | 6.86 | 5.80 | 5.03 | 4.44 | 3.97 | 3.60 | 3.29 | 3.03 | 2.81
IPE 140 |  |  | Mc,y,Rd | 40.6 | 40.6 | 40.6 | 40.6 | 40.6 | 40.6 | 40.6 | 40.6 | 40.6 | 40.6 | 40.6 | 0 | Nb,y,Rd | 748 | 733 | 715 | 689 | 651 | 596 | 525 | 382 | 279 | 210 | 163 | 130 | 106 | 88.3 | 74.5 | 63.7 | 55.1
Npl,Rd = 754 |  | n/a | Mc,z,Rd | 8.88 | 8.88 | 8.88 | 8.88 | 8.88 | 8.88 | 8.88 | 8.88 | 8.88 | 8.88 | 8.88 |  | Nb,z,Rd | 599 | 356 | 212 | 139 | 97.8 | 72.4 | 55.8 | 36.0 | 25.1 | 18.5 | 14.2 | 11.2 | 9.12 | 7.55 | 6.35 | 5.41 | 4.67
fyWel,y = 35.6 |  | 1.000 | MN,y,Rd | 40.6 | 40.6 | 40.3 | 35.2 | 30.2 | 25.2 | 20.1 | 15.1 | 10.1 | 5.03 | 0 | 1.000 | Mb,Rd | 34.6 | 28.1 | 22.5 | 18.5 | 15.6 | 13.1 | 11.3 | 8.85 | 7.28 | 6.20 | 5.40 | 4.78 | 4.29 | 3.89 | 3.56 | 3.29 | 3.05
fyWel,z = 5.66 |  |  | MN,z,Rd | 8.88 | 8.88 | 8.88 | 8.88 | 8.87 | 8.57 | 7.80 | 6.55 | 4.84 | 2.66 | 0
IPE A 140 |  |  | Mc,y,Rd | 32.9 | 32.9 | 32.9 | 29.1 | 29.1 | 29.1 | 29.1 | 29.1 | 29.1 | 29.1 | 29.1 | 1.000 | Nb,y,Rd | 611 | 599 | 583 | 562 | 531 | 485 | 426 | 309 | 225 | 169 | 132 | 105 | 85.6 | 71.2 | 60.1 | 51.4 | 44.4
Npl,Rd = 616 |  | 1.000 | Mc,z,Rd | 7.13 | 7.13 | 7.13 | 4.60 | 4.60 | 4.60 | 4.60 | 4.60 | 4.60 | 4.60 | 4.60 |  | Nb,z,Rd | 489 | 291 | 174 | 114 | 79.9 | 59.2 | 45.6 | 29.4 | 20.5 | 15.1 | 11.6 | 9.19 | 7.45 | 6.17 | 5.19 | 4.42 | 3.82
fyWel,y = 29.1 |  | 0.271 | MN,y,Rd | 32.9 | 32.9 | 32.7 | – | – | – | – | – | – | – | – | 1.000 | Mb,Rd | 25.1 | 20.4 | 16.2 | 13.1 | 11.0 | 9.11 | 7.79 | 6.05 | 4.96 | 4.20 | 3.65 | 3.23 | 2.90 | 2.63 | 2.40 | 2.22 | 2.06
fyWel,z = 4.60 |  |  | MN,z,Rd | 7.13 | 7.13 | 7.13 | – | – | – | – | – | – | – | – | 0.271 | Mb,Rd | 27.7 | 21.8 | 16.9 | 13.5 | 11.0 | 9.11 | 7.79 | 6.05 | 4.96 | 4.20 | 3.65 | 3.23 | 2.90 | 2.63 | 2.40 | 2.22 | 2.06
IPE AA 140 |  |  | Mc,y,Rd | 31.1 | 31.1 | 31.1 | 27.5 | 27.5 | 27.5 | 27.5 | 27.5 | 27.5 | 27.5 | 27.5 | 1.000 | Nb,y,Rd | 584 | 572 | 557 | 536 | 505 | 459 | 401 | 290 | 211 | 159 | 123 | 98.2 | 80.1 | 66.6 | 56.2 | 48.1 | 41.6
Npl,Rd = 589 |  | 1.000 | Mc,z,Rd | 6.67 | 6.67 | 6.67 | 4.26 | 4.26 | 4.26 | 4.26 | 4.26 | 4.26 | 4.26 | 4.26 |  | Nb,z,Rd | 463 | 272 | 162 | 106 | 74.5 | 55.2 | 42.5 | 27.4 | 19.1 | 14.1 | 10.8 | 8.57 | 6.95 | 5.75 | 4.84 | 4.12 | 3.56
fyWel,y = 27.5 |  | 0.284 | MN,y,Rd | 31.1 | 31.1 | 31.1 | – | – | – | – | – | – | – | – | 1.000 | Mb,Rd | 23.6 | 19.0 | 14.9 | 12.0 | 9.93 | 8.21 | 7.00 | 5.43 | 4.45 | 3.77 | 3.27 | 2.89 | 2.60 | 2.35 | 2.15 | 1.98 | 1.84
fyWel,z = 4.26 |  |  | MN,z,Rd | 6.67 | 6.67 | 6.67 | – | – | – | – | – | – | – | – | 0.284 | Mb,Rd | 25.9 | 20.2 | 15.6 | 12.4 | 9.93 | 8.21 | 7.00 | 5.43 | 4.45 | 3.77 | 3.27 | 2.89 | 2.60 | 2.35 | 2.15 | 1.98 | 1.84
IPE 120 |  |  | Mc,y,Rd | 27.9 | 27.9 | 27.9 | 27.9 | 27.9 | 27.9 | 27.9 | 27.9 | 27.9 | 27.9 | 27.9 | 0 | Nb,y,Rd | 598 | 583 | 562 | 529 | 478 | 410 | 341 | 234 | 168 | 125 | 97.0 | 77.2 | 62.9 | 52.2 | 44.0 | 37.6 | 32.5
Npl,Rd = 607 |  | n/a | Mc,z,Rd | 6.26 | 6.26 | 6.26 | 6.26 | 6.26 | 6.26 | 6.26 | 6.26 | 6.26 | 6.26 | 6.26 |  | Nb,z,Rd | 428 | 229 | 134 | 87.3 | 61.2 | 45.3 | 34.8 | 22.4 | 15.6 | 11.5 | 8.85 | 7.00 | 5.68 | 4.70 | 3.95 | 3.37 | 2.91
fyWel,y = 24.4 |  | 1.000 | MN,y,Rd | 27.9 | 27.9 | 27.7 | 24.3 | 20.8 | 17.3 | 13.9 | 10.4 | 6.93 | 3.47 | 0 | 1.000 | Mb,Rd | 22.7 | 18.0 | 14.4 | 11.9 | 10.0 | 8.43 | 7.29 | 5.75 | 4.75 | 4.05 | 3.54 | 3.14 | 2.82 | 2.56 | 2.34 | 2.16 | 2.01
fyWel,z = 3.98 |  |  | MN,z,Rd | 6.26 | 6.26 | 6.26 | 6.26 | 6.25 | 6.05 | 5.51 | 4.64 | 3.43 | 1.88 | 0
IPE A 120 |  |  | Mc,y,Rd | 23.0 | 23.0 | 23.0 | 23.0 | 23.0 | 23.0 | 23.0 | 23.0 | 23.0 | 23.0 | 23.0 | 0 | Nb,y,Rd | 498 | 485 | 467 | 439 | 394 | 336 | 278 | 190 | 136 | 102 | 78.6 | 62.5 | 50.9 | 42.3 | 35.7 | 30.5 | 26.3
Npl,Rd = 506 |  | n/a | Mc,z,Rd | 5.06 | 5.06 | 5.06 | 5.06 | 5.06 | 5.06 | 5.06 | 5.06 | 5.06 | 5.06 | 5.06 |  | Nb,z,Rd | 348 | 184 | 107 | 69.8 | 49.0 | 36.2 | 27.9 | 17.9 | 12.5 | 9.22 | 7.07 | 5.60 | 4.54 | 3.76 | 3.16 | 2.69 | 2.32
fyWel,y = 20.1 |  | 1.000 | MN,y,Rd | 23.0 | 23.0 | 23.0 | 20.2 | 17.3 | 14.4 | 11.5 | 8.64 | 5.76 | 2.88 | 0 | 1.000 | Mb,Rd | 18.2 | 14.0 | 10.8 | 8.74 | 7.07 | 5.92 | 5.10 | 4.00 | 3.30 | 2.81 | 2.45 | 2.17 | 1.95 | 1.77 | 1.62 | 1.49 | 1.39
fyWel,z = 3.22 |  |  | MN,z,Rd | 5.06 | 5.06 | 5.06 | 5.06 | 5.06 | 4.93 | 4.52 | 3.82 | 2.84 | 1.56 | 0
IPE AA 120 |  |  | Mc,y,Rd | 21.9 | 21.9 | 21.9 | 21.9 | 21.9 | 21.9 | 21.9 | 21.9 | 21.9 | 21.9 | 21.9 | 0 | Nb,y,Rd | 484 | 472 | 454 | 425 | 381 | 323 | 267 | 182 | 130 | 97.2 | 75.2 | 59.9 | 48.8 | 40.5 | 34.1 | 29.2 | 25.2
Npl,Rd = 492 |  | n/a | Mc,z,Rd | 4.78 | 4.78 | 4.78 | 4.78 | 4.78 | 4.78 | 4.78 | 4.78 | 4.78 | 4.78 | 4.78 |  | Nb,z,Rd | 336 | 176 | 103 | 67.0 | 47.0 | 34.7 | 26.7 | 17.2 | 12.0 | 8.84 | 6.78 | 5.37 | 4.35 | 3.60 | 3.03 | 2.58 | 2.23
fyWel,y = 19.2 |  | 1.000 | MN,y,Rd | 21.9 | 21.9 | 21.9 | 19.5 | 16.7 | 13.9 | 11.1 | 8.35 | 5.56 | 2.78 | 0 | 1.000 | Mb,Rd | 17.3 | 13.1 | 10.1 | 8.10 | 6.50 | 5.44 | 4.69 | 3.68 | 3.03 | 2.58 | 2.25 | 1.99 | 1.79 | 1.62 | 1.49 | 1.37 | 1.27
fyWel,z = 3.03 |  |  | MN,z,Rd | 4.78 | 4.78 | 4.78 | 4.78 | 4.78 | 4.70 | 4.34 | 3.69 | 2.75 | 1.52 | 0
IPE 100 |  |  | Mc,y,Rd | 18.1 | 18.1 | 18.1 | 18.1 | 18.1 | 18.1 | 18.1 | 18.1 | 18.1 | 18.1 | 18.1 | 0 | Nb,y,Rd | 462 | 446 | 419 | 372 | 308 | 245 | 195 | 130 | 92.1 | 68.4 | 52.8 | 41.9 | 34.1 | 28.3 | 23.8 | 20.4 | 17.6
Npl,Rd = 474 |  | n/a | Mc,z,Rd | 4.23 | 4.23 | 4.23 | 4.23 | 4.23 | 4.23 | 4.23 | 4.23 | 4.23 | 4.23 | 4.23 |  | Nb,z,Rd | 271 | 134 | 77.4 | 50.2 | 35.2 | 26.0 | 20.0 | 12.8 | 8.96 | 6.60 | 5.06 | 4.00 | 3.25 | 2.69 | 2.26 | 1.93 | 1.66
fyWel,y = 15.7 |  | 1.000 | MN,y,Rd | 18.1 | 18.1 | 18.0 | 15.8 | 13.5 | 11.3 | 9.01 | 6.76 | 4.51 | 2.25 | 0 | 1.000 | Mb,Rd | 14.0 | 11.0 | 8.79 | 7.29 | 6.10 | 5.17 | 4.49 | 3.56 | 2.96 | 2.53 | 2.21 | 1.96 | 1.76 | 1.60 | 1.47 | 1.35 | 1.26
fyWel,z = 2.66 |  |  | MN,z,Rd | 4.23 | 4.23 | 4.23 | 4.23 | 4.23 | 4.10 | 3.73 | 3.14 | 2.32 | 1.28 | 0
IPE A 100 |  |  | Mc,y,Rd | 15.2 | 15.2 | 15.2 | 15.2 | 15.2 | 15.2 | 15.2 | 15.2 | 15.2 | 15.2 | 15.2 | 0 | Nb,y,Rd | 395 | 380 | 356 | 314 | 258 | 204 | 163 | 108 | 76.4 | 56.8 | 43.8 | 34.8 | 28.3 | 23.5 | 19.8 | 16.9 | 14.6
Npl,Rd = 405 |  | n/a | Mc,z,Rd | 3.45 | 3.45 | 3.45 | 3.45 | 3.45 | 3.45 | 3.45 | 3.45 | 3.45 | 3.45 | 3.45 |  | Nb,z,Rd | 226 | 111 | 64.1 | 41.6 | 29.1 | 21.5 | 16.5 | 10.6 | 7.41 | 5.46 | 4.19 | 3.31 | 2.69 | 2.22 | 1.87 | 1.59 | 1.37
fyWel,y = 13.2 |  | 1.000 | MN,y,Rd | 15.2 | 15.2 | 15.2 | 13.4 | 11.5 | 9.56 | 7.65 | 5.74 | 3.82 | 1.91 | 0 | 1.000 | Mb,Rd | 11.3 | 8.57 | 6.70 | 5.44 | 4.43 | 3.75 | 3.25 | 2.57 | 2.13 | 1.82 | 1.59 | 1.41 | 1.27 | 1.15 | 1.06 | 0.974 | 0.904
fyWel,z = 2.19 |  |  | MN,z,Rd | 3.45 | 3.45 | 3.45 | 3.45 | 3.45 | 3.37 | 3.10 | 2.62 | 1.95 | 1.07 | 0
IPE AA 100 |  |  | Mc,y,Rd | 14.7 | 14.7 | 14.7 | 14.7 | 14.7 | 14.7 | 14.7 | 14.7 | 14.7 | 14.7 | 14.7 | 0 | Nb,y,Rd | 385 | 371 | 347 | 305 | 249 | 197 | 157 | 104 | 73.6 | 54.7 | 42.2 | 33.5 | 27.3 | 22.6 | 19.0 | 16.3 | 14.1
Npl,Rd = 396 |  | n/a | Mc,z,Rd | 3.31 | 3.31 | 3.31 | 3.31 | 3.31 | 3.31 | 3.31 | 3.31 | 3.31 | 3.31 | 3.31 |  | Nb,z,Rd | 218 | 107 | 61.7 | 40.0 | 28.0 | 20.7 | 15.9 | 10.2 | 7.12 | 5.25 | 4.02 | 3.18 | 2.58 | 2.14 | 1.80 | 1.53 | 1.32
fyWel,y = 12.8 |  | 1.000 | MN,y,Rd | 14.7 | 14.7 | 14.7 | 13.0 | 11.2 | 9.31 | 7.45 | 5.59 | 3.73 | 1.86 | 0 | 1.000 | Mb,Rd | 10.9 | 8.19 | 6.38 | 5.14 | 4.19 | 3.54 | 3.07 | 2.43 | 2.01 | 1.72 | 1.50 | 1.33 | 1.20 | 1.09 | 0.996 | 0.919 | 0.853
fyWel,z = 2.10 |  |  | MN,z,Rd | 3.31 | 3.31 | 3.31 | 3.31 | 3.31 | 3.25 | 3.00 | 2.55 | 1.90 | 1.05 | 0
IPE 80 |  |  | Mc,y,Rd | 10.7 | 10.7 | 10.7 | 10.7 | 10.7 | 10.7 | 10.7 | 10.7 | 10.7 | 10.7 | 10.7 | 0 | Nb,y,Rd | 335 | 315 | 274 | 213 | 160 | 122 | 95.1 | 62.2 | 43.7 | 32.4 | 24.9 | 19.8 | 16.1 | 13.3 | 11.2 | 9.57 | 8.27
Npl,Rd = 350 |  | n/a | Mc,z,Rd | 2.67 | 2.67 | 2.67 | 2.67 | 2.67 | 2.67 | 2.67 | 2.67 | 2.67 | 2.67 | 2.67 |  | Nb,z,Rd | 152 | 72.1 | 41.4 | 26.8 | 18.7 | 13.8 | 10.6 | 6.82 | 4.75 | 3.50 | 2.68 | 2.12 | 1.72 | 1.42 | 1.20 | 1.02 | 0.880
fyWel,y = 9.20 |  | 1.000 | MN,y,Rd | 10.7 | 10.7 | 10.5 | 9.17 | 7.86 | 6.55 | 5.24 | 3.93 | 2.62 | 1.31 | 0 | 1.000 | Mb,Rd | 7.79 | 6.05 | 4.85 | 4.04 | 3.34 | 2.84 | 2.48 | 1.97 | 1.64 | 1.40 | 1.23 | 1.09 | 0.980 | 0.890 | 0.816 | 0.753 | 0.699
fyWel,z = 1.70 |  |  | MN,z,Rd | 2.67 | 2.67 | 2.67 | 2.67 | 2.66 | 2.56 | 2.31 | 1.94 | 1.43 | 0.780 | 0
IPE A 80 |  |  | Mc,y,Rd | 8.74 | 8.74 | 8.74 | 8.74 | 8.74 | 8.74 | 8.74 | 8.74 | 8.74 | 8.74 | 8.74 | 0 | Nb,y,Rd | 282 | 264 | 227 | 175 | 130 | 99.1 | 77.3 | 50.5 | 35.5 | 26.3 | 20.2 | 16.1 | 13.0 | 10.8 | 9.10 | 7.77 | 6.71
Npl,Rd = 294 |  | n/a | Mc,z,Rd | 2.16 | 2.16 | 2.16 | 2.16 | 2.16 | 2.16 | 2.16 | 2.16 | 2.16 | 2.16 | 2.16 |  | Nb,z,Rd | 126 | 59.6 | 34.2 | 22.1 | 15.5 | 11.4 | 8.77 | 5.64 | 3.93 | 2.89 | 2.22 | 1.75 | 1.42 | 1.18 | 0.989 | 0.843 | 0.727
fyWel,y = 7.59 |  | 1.000 | MN,y,Rd | 8.74 | 8.74 | 8.72 | 7.63 | 6.54 | 5.45 | 4.36 | 3.27 | 2.18 | 1.09 | 0 | 1.000 | Mb,Rd | 6.03 | 4.49 | 3.52 | 2.81 | 2.31 | 1.96 | 1.71 | 1.36 | 1.13 | 0.965 | 0.843 | 0.749 | 0.673 | 0.612 | 0.561 | 0.517 | 0.480
fyWel,z = 1.37 |  |  | MN,z,Rd | 2.16 | 2.16 | 2.16 | 2.16 | 2.16 | 2.10 | 1.92 | 1.61 | 1.20 | 0.657 | 0
IPE AA 80 |  |  | Mc,y,Rd | 8.69 | 8.69 | 8.69 | 8.69 | 8.69 | 8.69 | 8.69 | 8.69 | 8.69 | 8.69 | 8.69 | 0 | Nb,y,Rd | 278 | 260 | 224 | 173 | 129 | 98.1 | 76.6 | 50.1 | 35.2 | 26.0 | 20.0 | 15.9 | 12.9 | 10.7 | 9.02 | 7.70 | 6.65
Npl,Rd = 290 |  | n/a | Mc,z,Rd | 2.16 | 2.16 | 2.16 | 2.16 | 2.16 | 2.16 | 2.16 | 2.16 | 2.16 | 2.16 | 2.16 |  | Nb,z,Rd | 124 | 58.7 | 33.7 | 21.8 | 15.2 | 11.2 | 8.63 | 5.55 | 3.86 | 2.84 | 2.18 | 1.73 | 1.40 | 1.16 | 0.973 | 0.830 | 0.716
fyWel,y = 7.54 |  | 1.000 | MN,y,Rd | 8.69 | 8.69 | 8.62 | 7.54 | 6.47 | 5.39 | 4.31 | 3.23 | 2.16 | 1.08 | 0 | 1.000 | Mb,Rd | 5.99 | 4.45 | 3.49 | 2.78 | 2.28 | 1.94 | 1.69 | 1.34 | 1.11 | 0.953 | 0.832 | 0.739 | 0.665 | 0.604 | 0.554 | 0.511 | 0.474
fyWel,z = 1.37 |  |  | MN,z,Rd | 2.16 | 2.16 | 2.16 | 2.16 | 2.16 | 2.09 | 1.90 | 1.60 | 1.18 | 0.648 | 0
X Section becomes Class 4
$ For these values of n = NEd / Npl,Rd the section would be overloaded due to NEd alone even when MEd is zero, because NEd would exceed the local buckling resistance of the section
– Not applicable for Class 3 and Class 4 sections
∗ The section can become Class 4 under axial compression only. Under combined axial compression and bending the section becomes Class 4 when the Class 3 NEd / Npl,Rd limit is exceeded
NEd = Design value of the axial force
n = NEd / Npl,Rd
The values in this table are conservative for tension as the more onerous compression section classification limits have been used
Under combined axial compression and bending the resistances are only valid up to the given NEd / Npl,Rd limit. For higher values of n = NEd / Npl,Rd the section would be overloaded due to NEd alone even when MEd is zero, because NEd would exceed the local buckling resistance of the section
This data was downloaded from the Orange Book website (http://orangebook.arcelormittal.com/design-data/uk-na/beams/ipe/axial-force-bending/s460/) on 07/11/2023 at 10:35
© 2023, SCI and ArcelorMittal Commercial Sections S.A. This data is subject to the same terms as defined by the Orange Book website (http://orangebook.arcelormittal.com/terms-conditions/)