## NonPre-CS-10.9-nonpreloaded109c
Eurocode 3 - UK National Annex (EN 1993-1-8:2005)
Class 10.9 - Countersunk bolts, Bolt resistances for: S355
Non-preloaded bolts
Diameter of bolt | Tensile stress area | Tension resistance | Shear resistance |  | Bolts in tension
|  |  | Single shear | Double shear | Min. thickness for punching shear
d | As | Ft,Rd | Fv,Rd | 2 x Fv,Rd | tmin
mm | mm2 | kN | kN | kN | mm
12 | 84.3 | 42.5 | 28.7 | 57.3 | 3.2
16 | 157 | 79.1 | 62.8 | 126 | 4.8
20 | 245 | 123 | 98 | 196 | 6.0
24 | 353 | 178 | 141 | 282 | 7.2
30 | 561 | 283 | 224 | 449 | 8.9
Diameter of bolt | Minimum |  |  |  | Bearing resistance (kN)
| End distance | Edge distance | Pitch | Gauge
d | e1 | e2 | p1 | p2 | Thickness in mm of ply
mm | mm | mm | mm | mm | 5 | 6 | 7 | 8 | 9 | 10 | 12 | 15 | 20 | 25 | 30
12 | 25 | 20 | 35 | 40 | 12.1 | 18.2 | 24.2 | 30.3 | 36.3 | 42.4 | 54.5 | 72.6 | 103 | 133 | 163
16 | 35 | 25 | 50 | 50 | 8.5 | 17.1 | 25.6 | 34.1 | 42.7 | 51.2 | 68.3 | 93.9 | 137 | 179 | 222
20 | 40 | 30 | 60 | 60 | 0 | 9.7 | 19.3 | 29 | 38.6 | 48.3 | 67.6 | 96.5 | 145 | 193 | 241
24 | 50 | 35 | 70 | 70 | 0 | 0 | 12 | 23.9 | 35.9 | 47.9 | 71.8 | 108 | 168 | 227 | 287
30 | 60 | 45 | 85 | 90 | 0 | 0 | 0 | 7.2 | 21.7 | 36.2 | 65.2 | 109 | 181 | 253 | 326
Diameter of bolt | Minimum |  |  |  | Bearing resistance (kN)
| End distance | Edge distance | Pitch | Gauge
d | e1 | e2 | p1 | p2 | Thickness in mm of ply
mm | mm | mm | mm | mm | 5 | 6 | 7 | 8 | 9 | 10 | 12 | 15 | 20 | 25 | 30
12 | 40 | 25 | 50 | 45 | 21.2 | 31.8 | 42.4 | 53 | 63.7 | 74.3 | 95.5 | 127 | 180 | 233 | 286
16 | 50 | 30 | 65 | 55 | 13.9 | 27.9 | 41.8 | 55.7 | 69.6 | 83.6 | 111 | 153 | 223 | 292 | 362
20 | 60 | 35 | 80 | 70 | 0 | 17.1 | 34.2 | 51.3 | 68.4 | 85.5 | 120 | 171 | 256 | 342 | 427
24 | 75 | 40 | 95 | 80 | 0 | 0 | 21.7 | 43.4 | 65.1 | 86.8 | 130 | 195 | 304 | 412 | 521
30 | 90 | 50 | 115 | 100 | 0 | 0 | 0 | 12.8 | 38.5 | 64.1 | 115 | 192 | 320 | 449 | 577
For Class 8.8 and 10.9 M12 bolts the design shear resistance Fv,Rd has been calculated as 0.85 times the value given in BS EN 1993-1-8, Table 3.4 (§3.6.1(5))
See Clause 3.7(1) of BS EN 1993-1-8: 2005 for calculation of the design resistance of a group of fasteners
Values of bearing resistance in bold are less than the single shear resistance of the bolt
Values of bearing resistance in italic are greater than the double shear resistance of the bolt
Bearing values assume standard clearance holes
If oversize or short slotted holes are used, bearing values should be multiplied by 0.8
If long slotted or kidney shaped holes are used, bearing values should be multiplied by 0.6
In single lap joints with only one bolt row, the design bearing resistance for each bolt should be limited to 1.5fu d t / γM2
This data was downloaded from the Orange Book website (http://orangebook.arcelormittal.com/design-data/uk-na/bolts-welds/countersunk-class-10-9/non-preloaded/s355/) on 06/11/2023 at 15:22
© 2023, SCI and ArcelorMittal Commercial Sections S.A. This data is subject to the same terms as defined by the Orange Book website (http://orangebook.arcelormittal.com/terms-conditions/)