## welds-weld-S355-Eurocode3-Polan
Eurocode 3 - Polskimi jako Załącznikami Krajowymi (EN 1993-1-8:2005)
Spoiny pachwinowe, Wartości projektowe wytrzymałości szwu spawalniczego dla: S355
Długość ramienia | Grubość spoiny | Wytrzymałość wzdłużna | Wytrzymałość poprzeczna
s | a | Fw,L,Rd | Fw,T,Rd
mm | mm | kN/mm | kN/mm
3,0 | 2,1 | 0,51 | 0,62
4,0 | 2,8 | 0,68 | 0,83
5,0 | 3,5 | 0,84 | 1,03
6,0 | 4,2 | 1,01 | 1,24
8,0 | 5,6 | 1,35 | 1,65
10,0 | 7,0 | 1,69 | 2,07
12,0 | 8,4 | 2,03 | 2,48
15,0 | 10,5 | 2,53 | 3,10
18,0 | 12,6 | 3,04 | 3,72
20,0 | 14,0 | 3,38 | 4,14
22,0 | 15,4 | 3,71 | 4,55
25,0 | 17,5 | 4,22 | 5,17
Te dane zostały pobrane ze strony Orange Book (http://orangebook.arcelormittal.com /pl-pl/dostepne-dane-o-projekcie/polskimi-na/sruby-i-spoiny/spoiny-pachwinowe/wytrzymalosc-spoiny/s355/) w dniu 07.11.2023 o 10:45
© 2023, SCI i ArcelorMittal Commercial Sections S.A. Dane te podlegają tym samym warunkom, które zostały określone na stronie Orange Book (http://orangebook.arcelormittal.com/terms-conditions/)