## Pre-CatE-CS-8.8-preloadedtensio
Eurocode 3 - UK National Annex (EN 1993-1-8:2005)
Class 8.8 - Countersunk bolts, Bolt resistances for: S460
Preloaded bolts in tension (Category E)
Diameter of bolt | Tensile stress area | Tension resistance | Bolts in tension
Min. thickness for punching shear
d | As | Ft,Rd | tmin
mm | mm2 | kN | mm
12 | 84.3 | 34.0 | 2.0
16 | 157 | 63.3 | 2.9
20 | 245 | 98.8 | 3.8
24 | 353 | 142 | 4.3
30 | 561 | 226 | 5.6
The minimum thickness is such that the design punching shear resistance Bp,Rd is equal to the design tension resistance Ft,Rd
This data was downloaded from the Orange Book website (http://orangebook.arcelormittal.com/design-data/uk-na/bolts-welds/countersunk-class-8-8/preloaded-in-tension/s460/) on 06/11/2023 at 15:18
© 2023, SCI and ArcelorMittal Commercial Sections S.A. This data is subject to the same terms as defined by the Orange Book website (http://orangebook.arcelormittal.com/terms-conditions/)