## welds-weld-S355-Eurocode3-UK-06
Eurocode 3 - UK National Annex (EN 1993-1-8:2005)
Fillet welds, Design weld resistances for: S355
Leg length | Throat thickness | Longitudinal resistance | Transverse resistance
s | a | Fw,L,Rd | Fw,T,Rd
mm | mm | kN/mm | kN/mm
3.0 | 2.1 | 0.51 | 0.62
4.0 | 2.8 | 0.68 | 0.83
5.0 | 3.5 | 0.84 | 1.03
6.0 | 4.2 | 1.01 | 1.24
8.0 | 5.6 | 1.35 | 1.65
10.0 | 7.0 | 1.69 | 2.07
12.0 | 8.4 | 2.03 | 2.48
15.0 | 10.5 | 2.53 | 3.10
18.0 | 12.6 | 3.04 | 3.72
20.0 | 14.0 | 3.38 | 4.14
22.0 | 15.4 | 3.71 | 4.55
25.0 | 17.5 | 4.22 | 5.17
This data was downloaded from the Orange Book website (http://orangebook.arcelormittal.com/design-data/uk-na/bolts-welds/fillet-welds/design-weld-resistances/s355/) on 06/11/2023 at 15:04
© 2023, SCI and ArcelorMittal Commercial Sections S.A. This data is subject to the same terms as defined by the Orange Book website (http://orangebook.arcelormittal.com/terms-conditions/)