## welds-weld-S355-HISTAR355-Euroc
Eurocode 3 - UK National Annex (EN 1993-1-8:2005)
Fillet welds, Design weld resistances for: HISTAR®355
Leg length | Throat thickness | Longitudinal resistance | Transverse resistance
s | a | Fw,L,Rd | Fw,T,Rd
mm | mm | kN/mm | kN/mm
3.0 | 2.1 | 0.54 | 0.66
4.0 | 2.8 | 0.72 | 0.88
5.0 | 3.5 | 0.89 | 1.09
6.0 | 4.2 | 1.07 | 1.31
8.0 | 5.6 | 1.43 | 1.75
10.0 | 7.0 | 1.79 | 2.19
12.0 | 8.4 | 2.15 | 2.63
15.0 | 10.5 | 2.68 | 3.28
18.0 | 12.6 | 3.22 | 3.94
20.0 | 14.0 | 3.58 | 4.38
22.0 | 15.4 | 3.93 | 4.82
25.0 | 17.5 | 4.47 | 5.47
This data was downloaded from the Orange Book website (http://orangebook.arcelormittal.com/design-data/uk-na/bolts-welds/fillet-welds/design-weld-resistances/histar355/) on 06/11/2023 at 15:05
© 2023, SCI and ArcelorMittal Commercial Sections S.A. This data is subject to the same terms as defined by the Orange Book website (http://orangebook.arcelormittal.com/terms-conditions/)