## UC-webbearingbuckling-S460-Euro
Eurocode 3 - UK National Annex (EN 1993-1-1:2005, EN 10365)
Universal columns - UC, Web bearing and buckling resistance for: S460/HISTAR®460
Unstiffened webs
Section designation |  | Design shear resistance | Position of stiff bearing | Design resistance of unstiffened web, FRd (kN) and limiting length, clim (mm)
|  | Vc,Rd |  | Stiff bearing length, ss (mm)
|  | kN |  | 0 | 10 | 20 | 30 | 40 | 50 | 75 | 100 | 150 | 200 | 250 | 300 | 350
UC 356 x 406 x 1299 | + | 13,500 | FRd (c = 0) | 9,720 | 10,200 | 10,700 | 11,200 | 11,700 | 12,200 | 13,700 | 15,200 | 18,600 | 22,200 | 25,000 | 27,200 | 29,500
|  |  | clim (mm) | 590 | 590 | 590 | 590 | 590 | 590 | 590 | 590 | 590 | 590 | 590 | 590 | 590
|  |  | FRd (c ≥ clim) | 40,100 | 40,500 | 41,000 | 41,400 | 41,900 | 42,300 | 43,500 | 44,600 | 46,800 | 49,100 | 51,300 | 53,600 | 55,800
UC 356 x 406 x 1202 | + | 12,500 | FRd (c = 0) | 8,750 | 9,190 | 9,650 | 10,100 | 10,600 | 11,100 | 12,500 | 14,000 | 17,300 | 20,800 | 23,100 | 25,200 | 27,300
|  |  | clim (mm) | 550 | 550 | 550 | 550 | 550 | 550 | 550 | 550 | 550 | 550 | 550 | 550 | 550
|  |  | FRd (c ≥ clim) | 35,900 | 36,300 | 36,700 | 37,100 | 37,600 | 38,000 | 39,100 | 40,100 | 42,300 | 44,400 | 46,600 | 48,700 | 50,800
UC 356 x 406 x 1086 | + | 10,300 | FRd (c = 0) | 7,480 | 7,840 | 8,220 | 8,610 | 9,020 | 9,440 | 10,600 | 11,800 | 14,400 | 17,300 | 19,400 | 21,100 | 22,900
|  |  | clim (mm) | 550 | 550 | 550 | 550 | 550 | 550 | 550 | 550 | 550 | 550 | 550 | 550 | 550
|  |  | FRd (c ≥ clim) | 29,900 | 30,300 | 30,600 | 31,000 | 31,300 | 31,700 | 32,600 | 33,500 | 35,200 | 37,000 | 38,700 | 40,500 | 42,200
UC 356 x 406 x 990 | + | 9,370 | FRd (c = 0) | 6,570 | 6,900 | 7,250 | 7,610 | 7,990 | 8,380 | 9,430 | 10,600 | 13,000 | 15,700 | 17,400 | 19,000 | 20,600
|  |  | clim (mm) | 520 | 520 | 520 | 520 | 520 | 520 | 520 | 520 | 520 | 520 | 520 | 520 | 520
|  |  | FRd (c ≥ clim) | 26,000 | 26,300 | 26,700 | 27,000 | 27,300 | 27,600 | 28,400 | 29,300 | 30,900 | 32,500 | 34,100 | 35,700 | 37,300
UC 356 x 406 x 900 | + | 8,430 | FRd (c = 0) | 5,760 | 6,060 | 6,380 | 6,710 | 7,060 | 7,430 | 8,400 | 9,440 | 11,700 | 14,100 | 15,600 | 17,000 | 18,500
|  |  | clim (mm) | 490 | 490 | 490 | 490 | 490 | 490 | 490 | 490 | 490 | 490 | 490 | 490 | 490
|  |  | FRd (c ≥ clim) | 22,600 | 22,900 | 23,200 | 23,500 | 23,800 | 24,100 | 24,800 | 25,500 | 27,000 | 28,500 | 30,000 | 31,500 | 32,900
UC 356 x 406 x 818 | + | 7,780 | FRd (c = 0) | 5,130 | 5,420 | 5,720 | 6,030 | 6,360 | 6,710 | 7,630 | 8,620 | 10,800 | 12,800 | 14,200 | 15,600 | 17,000
|  |  | clim (mm) | 460 | 460 | 460 | 460 | 460 | 460 | 460 | 460 | 460 | 460 | 460 | 460 | 460
|  |  | FRd (c ≥ clim) | 19,900 | 20,200 | 20,500 | 20,700 | 21,000 | 21,300 | 22,000 | 22,700 | 24,100 | 25,500 | 26,900 | 28,300 | 29,600
UC 356 x 406 x 744 | + | 7,040 | FRd (c = 0) | 4,480 | 4,740 | 5,020 | 5,310 | 5,620 | 5,940 | 6,790 | 7,720 | 9,740 | 11,500 | 12,700 | 14,000 | 15,300
|  |  | clim (mm) | 430 | 430 | 430 | 430 | 430 | 430 | 430 | 430 | 430 | 430 | 430 | 430 | 430
|  |  | FRd (c ≥ clim) | 17,200 | 17,500 | 17,700 | 18,000 | 18,200 | 18,500 | 19,100 | 19,800 | 21,100 | 22,300 | 23,600 | 24,900 | 26,200
UC 356 x 406 x 677 | + | 6,380 | FRd (c = 0) | 3,920 | 4,170 | 4,420 | 4,690 | 4,980 | 5,280 | 6,070 | 6,930 | 8,810 | 10,300 | 11,400 | 12,600 | 13,800
|  |  | clim (mm) | 400 | 400 | 400 | 400 | 400 | 400 | 400 | 400 | 400 | 400 | 400 | 400 | 400
|  |  | FRd (c ≥ clim) | 14,900 | 15,200 | 15,400 | 15,600 | 15,900 | 16,100 | 16,700 | 17,300 | 18,500 | 19,600 | 20,800 | 22,000 | 23,200
UC 356 x 406 x 634 | + | 5,900 | FRd (c = 0) | 3,560 | 3,780 | 4,020 | 4,280 | 4,540 | 4,820 | 5,560 | 6,370 | 8,130 | 9,410 | 10,500 | 11,600 | 12,700
|  |  | clim (mm) | 380 | 380 | 380 | 380 | 380 | 380 | 380 | 380 | 380 | 380 | 380 | 380 | 380
|  |  | FRd (c ≥ clim) | 13,400 | 13,700 | 13,900 | 14,100 | 14,300 | 14,500 | 15,100 | 15,600 | 16,700 | 17,800 | 18,900 | 20,000 | 21,100
UC 356 x 406 x 592 | + | 5,510 | FRd (c = 0) | 3,240 | 3,450 | 3,680 | 3,920 | 4,170 | 4,430 | 5,140 | 5,910 | 7,590 | 8,720 | 9,750 | 10,800 | 11,800
|  |  | clim (mm) | 370 | 370 | 370 | 370 | 370 | 370 | 370 | 370 | 370 | 370 | 370 | 370 | 370
|  |  | FRd (c ≥ clim) | 12,100 | 12,400 | 12,600 | 12,800 | 13,000 | 13,200 | 13,700 | 14,200 | 15,300 | 16,300 | 17,300 | 18,400 | 19,400
UC 356 x 406 x 551 | + | 5,110 | FRd (c = 0) | 2,910 | 3,110 | 3,330 | 3,550 | 3,790 | 4,040 | 4,710 | 5,440 | 7,020 | 8,000 | 8,960 | 9,930 | 10,900
|  |  | clim (mm) | 350 | 350 | 350 | 350 | 350 | 350 | 350 | 350 | 350 | 350 | 350 | 350 | 350
|  |  | FRd (c ≥ clim) | 10,900 | 11,100 | 11,200 | 11,400 | 11,600 | 11,800 | 12,300 | 12,800 | 13,800 | 14,700 | 15,700 | 16,700 | 17,600
UC 356 x 406 x 509 | + | 4,700 | FRd (c = 0) | 2,600 | 2,790 | 2,990 | 3,200 | 3,420 | 3,650 | 4,280 | 4,960 | 6,380 | 7,280 | 8,180 | 9,070 | 9,970
|  |  | clim (mm) | 330 | 330 | 330 | 330 | 330 | 330 | 330 | 330 | 330 | 330 | 330 | 330 | 330
|  |  | FRd (c ≥ clim) | 9,610 | 9,790 | 9,970 | 10,200 | 10,300 | 10,500 | 11,000 | 11,400 | 12,300 | 13,200 | 14,100 | 15,000 | 15,900
UC 356 x 406 x 467 | + | 4,270 | FRd (c = 0) | 2,290 | 2,460 | 2,640 | 2,840 | 3,040 | 3,260 | 3,840 | 4,470 | 5,710 | 6,540 | 7,360 | 8,180 | 9,000
|  |  | clim (mm) | 310 | 310 | 310 | 310 | 310 | 310 | 310 | 310 | 310 | 310 | 310 | 310 | 310
|  |  | FRd (c ≥ clim) | 8,390 | 8,560 | 8,720 | 8,890 | 9,050 | 9,220 | 9,630 | 10,000 | 10,900 | 11,700 | 12,500 | 13,300 | 14,200
UC 356 x 406 x 393 | + | 3,580 | FRd (c = 0) | 1,790 | 1,930 | 2,090 | 2,260 | 2,440 | 2,620 | 3,130 | 3,680 | 4,640 | 5,340 | 6,040 | 6,750 | 7,450
|  |  | clim (mm) | 280 | 280 | 280 | 280 | 280 | 280 | 280 | 280 | 280 | 280 | 280 | 280 | 280
|  |  | FRd (c ≥ clim) | 6,440 | 6,580 | 6,720 | 6,860 | 7,000 | 7,140 | 7,490 | 7,840 | 8,550 | 9,250 | 9,960 | 10,700 | 11,400
UC 356 x 406 x 340 | + | 3,080 | FRd (c = 0) | 1,440 | 1,570 | 1,710 | 1,860 | 2,020 | 2,180 | 2,630 | 3,120 | 3,880 | 4,490 | 5,100 | 5,710 | 6,330
|  |  | clim (mm) | 250 | 250 | 250 | 250 | 250 | 250 | 250 | 250 | 250 | 250 | 250 | 250 | 250
|  |  | FRd (c ≥ clim) | 5,140 | 5,260 | 5,380 | 5,500 | 5,630 | 5,750 | 6,050 | 6,360 | 6,970 | 7,580 | 8,200 | 8,810 | 9,420
UC 356 x 406 x 287 |  | 2,470 | FRd (c = 0) | 1,080 | 1,180 | 1,300 | 1,420 | 1,550 | 1,680 | 2,060 | 2,460 | 3,020 | 3,510 | 4,010 | 4,510 | 5,000
|  |  | clim (mm) | 230 | 230 | 230 | 230 | 230 | 230 | 230 | 230 | 230 | 230 | 230 | 230 | 230
|  |  | FRd (c ≥ clim) | 3,780 | 3,880 | 3,980 | 4,070 | 4,170 | 4,270 | 4,520 | 4,770 | 5,270 | 5,760 | 6,260 | 6,760 | 7,260
UC 356 x 406 x 235 |  | 1,990 | FRd (c = 0) | 801 | 886 | 979 | 1,080 | 1,190 | 1,300 | 1,610 | 1,940 | 2,350 | 2,750 | 3,160 | 3,560 | 3,970
|  |  | clim (mm) | 210 | 200 | 200 | 200 | 200 | 200 | 200 | 200 | 200 | 200 | 200 | 200 | 200
|  |  | FRd (c ≥ clim) | 2,750 | 2,840 | 2,920 | 3,000 | 3,080 | 3,160 | 3,360 | 3,560 | 3,970 | 4,370 | 4,780 | 5,180 | 5,580
UC 356 x 368 x 202 |  | 1,780 | FRd (c = 0) | 661 | 737 | 821 | 913 | 1,010 | 1,120 | 1,400 | 1,660 | 2,020 | 2,390 | 2,750 | 3,110 | 3,480
|  |  | clim (mm) | 210 | 200 | 190 | 180 | 180 | 180 | 180 | 180 | 180 | 180 | 180 | 180 | 180
|  |  | FRd (c ≥ clim) | 2,260 | 2,330 | 2,400 | 2,480 | 2,550 | 2,620 | 2,800 | 2,990 | 3,350 | 3,710 | 4,050 | 4,220 | 4,390
UC 356 x 368 x 177 |  | 1,550 | FRd (c = 0) | 542 | 609 | 684 | 765 | 852 | 945 | 1,200 | 1,400 | 1,720 | 2,030 | 2,350 | 2,680 | 2,830
|  |  | clim (mm) | 210 | 200 | 190 | 180 | 170 | 170 | 170 | 170 | 170 | 170 | 170 | 180 | 180
|  |  | FRd (c ≥ clim) | 1,840 | 1,900 | 1,960 | 2,030 | 2,090 | 2,150 | 2,310 | 2,470 | 2,740 | 2,890 | 3,030 | 3,180 | 3,310
UC 356 x 368 x 153 |  | 1,330 | FRd (c = 0) | 435 | 492 | 556 | 626 | 757 | 822 | 990 | 1,130 | 1,390 | 1,660 | 1,820 | 1,940 | 2,050
|  |  | clim (mm) | 210 | 200 | 190 | 180 | 170 | 160 | 160 | 160 | 160 | 160 | 160 | 160 | 160
|  |  | FRd (c ≥ clim) | 1,450 | 1,510 | 1,650 | 1,680 | 1,700 | 1,730 | 1,790 | 1,850 | 1,970 | 2,080 | 2,180 | 2,280 | 2,380
UC 356 x 368 x 129 |  | 1,120 | FRd (c = 0) | 362 | 401 | 443 | 486 | 531 | 578 | 698 | 792 | 981 | 1,170 | 1,290 | 1,370 | 1,450
|  |  | clim (mm) | 210 | 200 | 190 | 180 | 170 | 160 | 150 | 150 | 150 | 150 | 150 | 150 | 150
|  |  | FRd (c ≥ clim) | 1,090 | 1,110 | 1,130 | 1,150 | 1,170 | 1,190 | 1,240 | 1,280 | 1,370 | 1,450 | 1,530 | 1,600 | 1,650
UC 305 x 305 x 342 | + | 3,460 | FRd (c = 0) | 1,770 | 1,920 | 2,090 | 2,280 | 2,470 | 2,670 | 3,220 | 3,820 | 4,750 | 5,500 | 6,250 | 7,000 | 7,750
|  |  | clim (mm) | 270 | 270 | 270 | 270 | 270 | 270 | 270 | 270 | 270 | 270 | 270 | 270 | 270
|  |  | FRd (c ≥ clim) | 6,580 | 6,730 | 6,880 | 7,030 | 7,180 | 7,330 | 7,710 | 8,080 | 8,830 | 9,580 | 10,300 | 11,100 | 11,800
UC 305 x 305 x 313 | + | 3,160 | FRd (c = 0) | 1,550 | 1,700 | 1,850 | 2,020 | 2,200 | 2,390 | 2,900 | 3,460 | 4,260 | 4,950 | 5,640 | 6,330 | 7,020
|  |  | clim (mm) | 260 | 260 | 260 | 260 | 260 | 260 | 260 | 260 | 260 | 260 | 260 | 260 | 260
|  |  | FRd (c ≥ clim) | 5,720 | 5,860 | 6,000 | 6,140 | 6,270 | 6,410 | 6,760 | 7,100 | 7,790 | 8,480 | 9,170 | 9,860 | 10,600
UC 305 x 305 x 283 | + | 2,810 | FRd (c = 0) | 1,330 | 1,460 | 1,600 | 1,750 | 1,910 | 2,080 | 2,550 | 3,050 | 3,730 | 4,350 | 4,970 | 5,580 | 6,200
|  |  | clim (mm) | 240 | 240 | 240 | 240 | 240 | 240 | 240 | 240 | 240 | 240 | 240 | 240 | 240
|  |  | FRd (c ≥ clim) | 4,860 | 4,980 | 5,100 | 5,230 | 5,350 | 5,470 | 5,780 | 6,090 | 6,710 | 7,320 | 7,940 | 8,560 | 9,170
UC 305 x 305 x 240 |  | 2,270 | FRd (c = 0) | 1,000 | 1,110 | 1,230 | 1,350 | 1,490 | 1,630 | 2,020 | 2,430 | 2,940 | 3,440 | 3,950 | 4,460 | 4,960
|  |  | clim (mm) | 220 | 220 | 220 | 220 | 220 | 220 | 220 | 220 | 220 | 220 | 220 | 220 | 220
|  |  | FRd (c ≥ clim) | 3,600 | 3,700 | 3,800 | 3,910 | 4,010 | 4,110 | 4,360 | 4,610 | 5,120 | 5,630 | 6,130 | 6,640 | 7,140
UC 305 x 305 x 198 |  | 1,870 | FRd (c = 0) | 757 | 846 | 944 | 1,050 | 1,160 | 1,290 | 1,620 | 1,910 | 2,330 | 2,750 | 3,170 | 3,590 | 4,010
|  |  | clim (mm) | 190 | 190 | 190 | 190 | 190 | 190 | 190 | 190 | 190 | 190 | 190 | 190 | 190
|  |  | FRd (c ≥ clim) | 2,670 | 2,750 | 2,840 | 2,920 | 3,010 | 3,090 | 3,300 | 3,510 | 3,930 | 4,350 | 4,770 | 5,190 | 5,610
UC 305 x 305 x 158 |  | 1,520 | FRd (c = 0) | 545 | 619 | 702 | 792 | 890 | 994 | 1,280 | 1,470 | 1,810 | 2,160 | 2,510 | 2,860 | 3,200
|  |  | clim (mm) | 190 | 180 | 170 | 160 | 160 | 160 | 160 | 160 | 160 | 160 | 160 | 160 | 160
|  |  | FRd (c ≥ clim) | 1,890 | 1,960 | 2,030 | 2,100 | 2,170 | 2,240 | 2,410 | 2,580 | 2,930 | 3,280 | 3,630 | 3,980 | 4,200
UC 305 x 305 x 137 |  | 1,320 | FRd (c = 0) | 441 | 506 | 579 | 659 | 746 | 839 | 1,080 | 1,230 | 1,530 | 1,840 | 2,140 | 2,440 | 2,740
|  |  | clim (mm) | 190 | 180 | 170 | 160 | 150 | 150 | 150 | 150 | 150 | 150 | 150 | 150 | 150
|  |  | FRd (c ≥ clim) | 1,510 | 1,570 | 1,630 | 1,690 | 1,750 | 1,820 | 1,970 | 2,120 | 2,420 | 2,730 | 2,870 | 3,010 | 3,160
UC 305 x 305 x 118 |  | 1,140 | FRd (c = 0) | 353 | 410 | 474 | 546 | 623 | 705 | 896 | 1,030 | 1,290 | 1,560 | 1,810 | 1,940 | 2,060
|  |  | clim (mm) | 190 | 180 | 170 | 160 | 150 | 140 | 130 | 130 | 130 | 130 | 140 | 140 | 140
|  |  | FRd (c ≥ clim) | 1,200 | 1,250 | 1,300 | 1,360 | 1,410 | 1,460 | 1,590 | 1,720 | 1,890 | 2,010 | 2,140 | 2,250 | 2,350
UC 305 x 305 x 97 |  | 984 | FRd (c = 0) | 275 | 372 | 417 | 464 | 514 | 566 | 679 | 780 | 982 | 1,150 | 1,250 | 1,340 | 1,420
|  |  | clim (mm) | 190 | 180 | 170 | 160 | 150 | 140 | 130 | 130 | 130 | 130 | 130 | 130 | 130
|  |  | FRd (c ≥ clim) | 995 | 1,020 | 1,040 | 1,060 | 1,080 | 1,100 | 1,150 | 1,200 | 1,290 | 1,380 | 1,460 | 1,530 | 1,600
UC 254 x 254 x 167 |  | 1,500 | FRd (c = 0) | 704 | 793 | 893 | 1,000 | 1,120 | 1,240 | 1,580 | 1,840 | 2,260 | 2,680 | 3,110 | 3,530 | 3,950
|  |  | clim (mm) | 180 | 180 | 180 | 180 | 180 | 180 | 180 | 180 | 180 | 180 | 180 | 180 | 180
|  |  | FRd (c ≥ clim) | 2,530 | 2,610 | 2,700 | 2,780 | 2,860 | 2,950 | 3,160 | 3,370 | 3,790 | 4,220 | 4,640 | 5,060 | 5,480
UC 254 x 254 x 132 |  | 1,180 | FRd (c = 0) | 498 | 570 | 650 | 739 | 835 | 937 | 1,210 | 1,380 | 1,710 | 2,050 | 2,390 | 2,720 | 3,060
|  |  | clim (mm) | 160 | 160 | 160 | 160 | 160 | 160 | 160 | 160 | 160 | 160 | 160 | 160 | 160
|  |  | FRd (c ≥ clim) | 1,750 | 1,820 | 1,880 | 1,950 | 2,020 | 2,080 | 2,250 | 2,420 | 2,760 | 3,100 | 3,430 | 3,770 | 4,100
UC 254 x 254 x 107 |  | 972 | FRd (c = 0) | 367 | 428 | 497 | 573 | 656 | 744 | 942 | 1,080 | 1,360 | 1,650 | 1,930 | 2,210 | 2,490
|  |  | clim (mm) | 150 | 140 | 130 | 130 | 130 | 130 | 130 | 130 | 130 | 130 | 130 | 130 | 130
|  |  | FRd (c ≥ clim) | 1,270 | 1,330 | 1,380 | 1,440 | 1,490 | 1,550 | 1,690 | 1,830 | 2,110 | 2,400 | 2,670 | 2,810 | 2,940
UC 254 x 254 x 89 |  | 785 | FRd (c = 0) | 277 | 326 | 382 | 444 | 512 | 584 | 731 | 844 | 1,070 | 1,300 | 1,460 | 1,560 | 1,660
|  |  | clim (mm) | 150 | 140 | 130 | 120 | 120 | 120 | 120 | 120 | 120 | 120 | 130 | 130 | 130
|  |  | FRd (c ≥ clim) | 939 | 984 | 1,030 | 1,080 | 1,120 | 1,170 | 1,280 | 1,400 | 1,500 | 1,600 | 1,710 | 1,800 | 1,880
UC 254 x 254 x 73 |  | 683 | FRd (c = 0) | 216 | 259 | 339 | 384 | 431 | 479 | 578 | 671 | 858 | 947 | 1,030 | 1,100 | 1,170
|  |  | clim (mm) | 150 | 140 | 130 | 120 | 110 | 110 | 110 | 110 | 110 | 110 | 110 | 110 | 110
|  |  | FRd (c ≥ clim) | 724 | 806 | 825 | 844 | 863 | 881 | 925 | 967 | 1,040 | 1,120 | 1,190 | 1,250 | 1,300
UC 203 x 203 x 100 |  | 898 | FRd (c = 0) | 407 | 476 | 554 | 641 | 736 | 836 | 1,050 | 1,210 | 1,530 | 1,850 | 2,170 | 2,490 | 2,810
|  |  | clim (mm) | 140 | 140 | 140 | 140 | 140 | 140 | 140 | 140 | 140 | 140 | 140 | 140 | 140
|  |  | FRd (c ≥ clim) | 1,450 | 1,520 | 1,580 | 1,640 | 1,710 | 1,770 | 1,930 | 2,090 | 2,410 | 2,730 | 3,050 | 3,370 | 3,690
UC 203 x 203 x 86 |  | 777 | FRd (c = 0) | 329 | 389 | 459 | 537 | 621 | 711 | 884 | 1,020 | 1,300 | 1,580 | 1,860 | 2,140 | 2,420
|  |  | clim (mm) | 120 | 120 | 120 | 120 | 120 | 120 | 120 | 120 | 120 | 120 | 120 | 120 | 120
|  |  | FRd (c ≥ clim) | 1,160 | 1,220 | 1,270 | 1,330 | 1,380 | 1,440 | 1,580 | 1,720 | 2,000 | 2,280 | 2,560 | 2,840 | 3,120
UC 203 x 203 x 71 |  | 614 | FRd (c = 0) | 245 | 292 | 348 | 410 | 477 | 549 | 676 | 786 | 1,010 | 1,230 | 1,450 | 1,620 | 1,730
|  |  | clim (mm) | 120 | 110 | 110 | 110 | 110 | 110 | 110 | 110 | 110 | 110 | 110 | 120 | 120
|  |  | FRd (c ≥ clim) | 844 | 888 | 932 | 976 | 1,020 | 1,060 | 1,170 | 1,280 | 1,500 | 1,650 | 1,750 | 1,860 | 1,950
UC 203 x 203 x 60 |  | 588 | FRd (c = 0) | 203 | 251 | 307 | 371 | 440 | 503 | 612 | 720 | 936 | 1,150 | 1,340 | 1,440 | 1,540
|  |  | clim (mm) | 120 | 110 | 100 | 100 | 100 | 100 | 100 | 100 | 100 | 100 | 100 | 100 | 100
|  |  | FRd (c ≥ clim) | 697 | 741 | 784 | 827 | 870 | 914 | 1,020 | 1,130 | 1,330 | 1,430 | 1,540 | 1,630 | 1,710
UC 203 x 203 x 52 |  | 497 | FRd (c = 0) | 163 | 204 | 251 | 305 | 364 | 413 | 504 | 594 | 783 | 868 | 945 | 1,020 | 1,080
|  |  | clim (mm) | 120 | 110 | 100 | 90.0 | 90.0 | 90.0 | 90.0 | 90.0 | 90.0 | 90.0 | 90.0 | 90.0 | 90.0
|  |  | FRd (c ≥ clim) | 553 | 589 | 626 | 662 | 698 | 735 | 807 | 849 | 935 | 1,010 | 1,080 | 1,140 | 1,200
UC 203 x 203 x 46 |  | 449 | FRd (c = 0) | 137 | 174 | 218 | 269 | 332 | 366 | 448 | 530 | 643 | 714 | 779 | 839 | 895
|  |  | clim (mm) | 120 | 110 | 100 | 90.0 | 90.0 | 90.0 | 90.0 | 90.0 | 90.0 | 90.0 | 90.0 | 90.0 | 90.0
|  |  | FRd (c ≥ clim) | 460 | 493 | 527 | 590 | 606 | 622 | 659 | 695 | 761 | 822 | 879 | 933 | 939
UC 152 x 152 x 51 |  | 532 | FRd (c = 0) | 212 | 269 | 337 | 413 | 496 | 554 | 680 | 807 | 1,060 | 1,310 | 1,570 | 1,820 | 2,070
|  |  | clim (mm) | 90.0 | 90.0 | 90.0 | 90.0 | 90.0 | 90.0 | 90.0 | 90.0 | 90.0 | 90.0 | 90.0 | 90.0 | 90.0
|  |  | FRd (c ≥ clim) | 760 | 811 | 861 | 912 | 962 | 1,010 | 1,140 | 1,270 | 1,520 | 1,770 | 2,020 | 2,280 | 2,530
UC 152 x 152 x 44 |  | 456 | FRd (c = 0) | 170 | 219 | 279 | 346 | 416 | 459 | 569 | 678 | 896 | 1,120 | 1,330 | 1,550 | 1,770
|  |  | clim (mm) | 90.0 | 80.0 | 80.0 | 80.0 | 80.0 | 80.0 | 80.0 | 80.0 | 80.0 | 80.0 | 80.0 | 80.0 | 90.0
|  |  | FRd (c ≥ clim) | 600 | 644 | 688 | 731 | 775 | 819 | 928 | 1,040 | 1,260 | 1,470 | 1,690 | 1,840 | 1,940
UC 152 x 152 x 37 |  | 381 | FRd (c = 0) | 131 | 173 | 224 | 282 | 333 | 370 | 462 | 554 | 738 | 922 | 1,080 | 1,170 | 1,250
|  |  | clim (mm) | 90.0 | 80.0 | 70.0 | 70.0 | 70.0 | 70.0 | 70.0 | 70.0 | 70.0 | 70.0 | 80.0 | 80.0 | 80.0
|  |  | FRd (c ≥ clim) | 456 | 493 | 530 | 567 | 604 | 640 | 732 | 824 | 1,010 | 1,120 | 1,210 | 1,290 | 1,360
UC 152 x 152 x 30 |  | 310 | FRd (c = 0) | 96.4 | 131 | 173 | 221 | 256 | 286 | 361 | 435 | 579 | 647 | 709 | 766 | 819
|  |  | clim (mm) | 90.0 | 80.0 | 70.0 | 60.0 | 60.0 | 60.0 | 60.0 | 60.0 | 70.0 | 70.0 | 70.0 | 70.0 | 70.0
|  |  | FRd (c ≥ clim) | 329 | 359 | 389 | 419 | 448 | 478 | 563 | 599 | 671 | 730 | 786 | 837 | 885
UC 152 x 152 x 23 |  | 265 | FRd (c = 0) | 65.7 | 97.6 | 138 | 173 | 200 | 226 | 293 | 360 | 449 | 505 | 555 | 601 | 629
|  |  | clim (mm) | 90.0 | 80.0 | 70.0 | 60.0 | 50.0 | 50.0 | 50.0 | 50.0 | 50.0 | 50.0 | 50.0 | 50.0 | 50.0
|  |  | FRd (c ≥ clim) | 222 | 249 | 276 | 302 | 329 | 356 | 417 | 448 | 509 | 559 | 604 | 629 | 629
+ HISTAR® yield strengths have been used in calculating capacities for this section
If c < clim then use FRd value for c = 0
This data was downloaded from the Orange Book website (http://orangebook.arcelormittal.com/design-data/uk-na/columns/universal-columns/web-bearing-buckling/s460-histar460/) on 07/11/2023 at 15:23
© 2023, SCI and ArcelorMittal Commercial Sections S.A. This data is subject to the same terms as defined by the Orange Book website (http://orangebook.arcelormittal.com/terms-conditions/)